## Concrete_Data_Yeh
cement | slag | flyash | water | superplasticizer | coarseaggregate | fineaggregate | age | Z_cement | Z_slag | Z_flyash | Z_water | Z_superplasticizer | Z_coarseaggregate | Z_fineaggregate | Z_age | bias | Z_csMPa | csMPa
540 | 0 | 0 | 162 | 2.5 | 1040 | 676 | 28 | 2.476712 | -0.8564718 | -0.8467326 | -0.9163193 | -0.6201471 | 0.8627351 | -1.217079 | -0.2795973 | 1 | 2.644123 | 79.99
540 | 0 | 0 | 162 | 2.5 | 1055 | 676 | 28 | 2.476712 | -0.8564718 | -0.8467326 | -0.9163193 | -0.6201471 | 1.055651 | -1.217079 | -0.2795973 | 1 | 1.560663 | 61.89
332.5 | 142.5 | 0 | 228 | 0 | 932 | 594 | 270 | 0.4911867 | 0.7951402 | -0.8467326 | 2.174405 | -1.038638 | -0.5262618 | -2.239829 | 3.55134 | 1 | 0.2664975 | 40.27
332.5 | 142.5 | 0 | 228 | 0 | 932 | 594 | 365 | 0.4911867 | 0.7951402 | -0.8467326 | 2.174405 | -1.038638 | -0.5262618 | -2.239829 | 5.055221 | 1 | 0.3131881 | 41.05
198.6 | 132.4 | 0 | 192 | 0 | 978.4 | 825.5 | 360 | -0.790075 | 0.6780786 | -0.8467326 | 0.4885554 | -1.038638 | 0.07049247 | 0.6475694 | 4.976069 | 1 | 0.5077319 | 44.3
266 | 114 | 0 | 228 | 0 | 932 | 670 | 90 | -0.1451382 | 0.4648178 | -0.8467326 | 2.174405 | -1.038638 | -0.5262618 | -1.291914 | 0.7018826 | 1 | 0.6711488 | 47.03
380 | 95 | 0 | 228 | 0 | 932 | 594 | 365 | 0.9457045 | 0.2446029 | -0.8467326 | 2.174405 | -1.038638 | -0.5262618 | -2.239829 | 5.055221 | 1 | 0.4718161 | 43.7
380 | 95 | 0 | 228 | 0 | 932 | 594 | 28 | 0.9457045 | 0.2446029 | -0.8467326 | 2.174405 | -1.038638 | -0.5262618 | -2.239829 | -0.2795973 | 1 | 0.03783363 | 36.45
266 | 114 | 0 | 228 | 0 | 932 | 670 | 28 | -0.1451382 | 0.4648178 | -0.8467326 | 2.174405 | -1.038638 | -0.5262618 | -1.291914 | -0.2795973 | 1 | 0.6005144 | 45.85
475 | 0 | 0 | 228 | 0 | 932 | 594 | 28 | 1.85474 | -0.8564718 | -0.8467326 | 2.174405 | -1.038638 | -0.5262618 | -2.239829 | -0.2795973 | 1 | 0.2078351 | 39.29
198.6 | 132.4 | 0 | 192 | 0 | 978.4 | 825.5 | 90 | -0.790075 | 0.6780786 | -0.8467326 | 0.4885554 | -1.038638 | 0.07049247 | 0.6475694 | 0.7018826 | 1 | 0.1348063 | 38.07
198.6 | 132.4 | 0 | 192 | 0 | 978.4 | 825.5 | 28 | -0.790075 | 0.6780786 | -0.8467326 | 0.4885554 | -1.038638 | 0.07049247 | 0.6475694 | -0.2795973 | 1 | -0.4667833 | 28.02
427.5 | 47.5 | 0 | 228 | 0 | 932 | 594 | 270 | 1.400222 | -0.3059345 | -0.8467326 | 2.174405 | -1.038638 | -0.5262618 | -2.239829 | 3.55134 | 1 | 0.430513 | 43.01
190 | 190 | 0 | 228 | 0 | 932 | 670 | 90 | -0.8723666 | 1.345678 | -0.8467326 | 2.174405 | -1.038638 | -0.5262618 | -1.291914 | 0.7018826 | 1 | 0.3898084 | 42.33
304 | 76 | 0 | 228 | 0 | 932 | 670 | 28 | 0.218476 | 0.02438793 | -0.8467326 | 2.174405 | -1.038638 | -0.5262618 | -1.291914 | -0.2795973 | 1 | 0.7178393 | 47.81
380 | 0 | 0 | 228 | 0 | 932 | 670 | 90 | 0.9457045 | -0.8564718 | -0.8467326 | 2.174405 | -1.038638 | -0.5262618 | -1.291914 | 0.7018826 | 1 | 1.023124 | 52.91
139.6 | 209.4 | 0 | 192 | 0 | 1047 | 806.9 | 90 | -1.354634 | 1.570529 | -0.8467326 | 0.4885554 | -1.038638 | 0.9527627 | 0.4155798 | 0.7018826 | 1 | 0.2120252 | 39.36
342 | 38 | 0 | 228 | 0 | 932 | 670 | 365 | 0.5820903 | -0.4160419 | -0.8467326 | 2.174405 | -1.038638 | -0.5262618 | -1.291914 | 5.055221 | 1 | 1.21647 | 56.14
380 | 95 | 0 | 228 | 0 | 932 | 594 | 90 | 0.9457045 | 0.2446029 | -0.8467326 | 2.174405 | -1.038638 | -0.5262618 | -2.239829 | 0.7018826 | 1 | 0.2838568 | 40.56
475 | 0 | 0 | 228 | 0 | 932 | 594 | 180 | 1.85474 | -0.8564718 | -0.8467326 | 2.174405 | -1.038638 | -0.5262618 | -2.239829 | 2.126612 | 1 | 0.4071677 | 42.62
427.5 | 47.5 | 0 | 228 | 0 | 932 | 594 | 180 | 1.400222 | -0.3059345 | -0.8467326 | 2.174405 | -1.038638 | -0.5262618 | -2.239829 | 2.126612 | 1 | 0.3604772 | 41.84
139.6 | 209.4 | 0 | 192 | 0 | 1047 | 806.9 | 28 | -1.354634 | 1.570529 | -0.8467326 | 0.4885554 | -1.038638 | 0.9527627 | 0.4155798 | -0.2795973 | 1 | -0.4536142 | 28.24
139.6 | 209.4 | 0 | 192 | 0 | 1047 | 806.9 | 3 | -1.354634 | 1.570529 | -0.8467326 | 0.4885554 | -1.038638 | 0.9527627 | 0.4155798 | -0.6753553 | 1 | -1.661582 | 8.06
139.6 | 209.4 | 0 | 192 | 0 | 1047 | 806.9 | 180 | -1.354634 | 1.570529 | -0.8467326 | 0.4885554 | -1.038638 | 0.9527627 | 0.4155798 | 2.126612 | 1 | 0.5023446 | 44.21
380 | 0 | 0 | 228 | 0 | 932 | 670 | 365 | 0.9457045 | -0.8564718 | -0.8467326 | 2.174405 | -1.038638 | -0.5262618 | -1.291914 | 5.055221 | 1 | 0.9997783 | 52.52
380 | 0 | 0 | 228 | 0 | 932 | 670 | 270 | 0.9457045 | -0.8564718 | -0.8467326 | 2.174405 | -1.038638 | -0.5262618 | -1.291914 | 3.55134 | 1 | 1.046469 | 53.3
380 | 95 | 0 | 228 | 0 | 932 | 594 | 270 | 0.9457045 | 0.2446029 | -0.8467326 | 2.174405 | -1.038638 | -0.5262618 | -2.239829 | 3.55134 | 1 | 0.319174 | 41.15
342 | 38 | 0 | 228 | 0 | 932 | 670 | 180 | 0.5820903 | -0.4160419 | -0.8467326 | 2.174405 | -1.038638 | -0.5262618 | -1.291914 | 2.126612 | 1 | 0.9758345 | 52.12
427.5 | 47.5 | 0 | 228 | 0 | 932 | 594 | 28 | 1.400222 | -0.3059345 | -0.8467326 | 2.174405 | -1.038638 | -0.5262618 | -2.239829 | -0.2795973 | 1 | 0.09649609 | 37.43
475 | 0 | 0 | 228 | 0 | 932 | 594 | 7 | 1.85474 | -0.8564718 | -0.8467326 | 2.174405 | -1.038638 | -0.5262618 | -2.239829 | -0.612034 | 1 | 0.1665319 | 38.6
304 | 76 | 0 | 228 | 0 | 932 | 670 | 365 | 0.218476 | 0.02438793 | -0.8467326 | 2.174405 | -1.038638 | -0.5262618 | -1.291914 | 5.055221 | 1 | 1.163794 | 55.26
266 | 114 | 0 | 228 | 0 | 932 | 670 | 365 | -0.1451382 | 0.4648178 | -0.8467326 | 2.174405 | -1.038638 | -0.5262618 | -1.291914 | 5.055221 | 1 | 1.023124 | 52.91
198.6 | 132.4 | 0 | 192 | 0 | 978.4 | 825.5 | 180 | -0.790075 | 0.6780786 | -0.8467326 | 0.4885554 | -1.038638 | 0.07049247 | 0.6475694 | 2.126612 | 1 | 0.353294 | 41.72
475 | 0 | 0 | 228 | 0 | 932 | 594 | 270 | 1.85474 | -0.8564718 | -0.8467326 | 2.174405 | -1.038638 | -0.5262618 | -2.239829 | 3.55134 | 1 | 0.3778365 | 42.13
190 | 190 | 0 | 228 | 0 | 932 | 670 | 365 | -0.8723666 | 1.345678 | -0.8467326 | 2.174405 | -1.038638 | -0.5262618 | -1.291914 | 5.055221 | 1 | 1.069814 | 53.69
237.5 | 237.5 | 0 | 228 | 0 | 932 | 594 | 270 | -0.4178488 | 1.896215 | -0.8467326 | 2.174405 | -1.038638 | -0.5262618 | -2.239829 | 3.55134 | 1 | 0.1551586 | 38.41
237.5 | 237.5 | 0 | 228 | 0 | 932 | 594 | 28 | -0.4178488 | 1.896215 | -0.8467326 | 2.174405 | -1.038638 | -0.5262618 | -2.239829 | -0.2795973 | 1 | -0.3434724 | 30.08
332.5 | 142.5 | 0 | 228 | 0 | 932 | 594 | 90 | 0.4911867 | 0.7951402 | -0.8467326 | 2.174405 | -1.038638 | -0.5262618 | -2.239829 | 0.7018826 | 1 | 0.1138554 | 37.72
475 | 0 | 0 | 228 | 0 | 932 | 594 | 90 | 1.85474 | -0.8564718 | -0.8467326 | 2.174405 | -1.038638 | -0.5262618 | -2.239829 | 0.7018826 | 1 | 0.3838225 | 42.23
237.5 | 237.5 | 0 | 228 | 0 | 932 | 594 | 180 | -0.4178488 | 1.896215 | -0.8467326 | 2.174405 | -1.038638 | -0.5262618 | -2.239829 | 2.126612 | 1 | 0.0258617 | 36.25
342 | 38 | 0 | 228 | 0 | 932 | 670 | 90 | 0.5820903 | -0.4160419 | -0.8467326 | 2.174405 | -1.038638 | -0.5262618 | -1.291914 | 0.7018826 | 1 | 0.8764674 | 50.46
427.5 | 47.5 | 0 | 228 | 0 | 932 | 594 | 365 | 1.400222 | -0.3059345 | -0.8467326 | 2.174405 | -1.038638 | -0.5262618 | -2.239829 | 5.055221 | 1 | 0.4718161 | 43.7
237.5 | 237.5 | 0 | 228 | 0 | 932 | 594 | 365 | -0.4178488 | 1.896215 | -0.8467326 | 2.174405 | -1.038638 | -0.5262618 | -2.239829 | 5.055221 | 1 | 0.1904758 | 39
380 | 0 | 0 | 228 | 0 | 932 | 670 | 180 | 0.9457045 | -0.8564718 | -0.8467326 | 2.174405 | -1.038638 | -0.5262618 | -1.291914 | 2.126612 | 1 | 1.034497 | 53.1
427.5 | 47.5 | 0 | 228 | 0 | 932 | 594 | 90 | 1.400222 | -0.3059345 | -0.8467326 | 2.174405 | -1.038638 | -0.5262618 | -2.239829 | 0.7018826 | 1 | 0.3425193 | 41.54
427.5 | 47.5 | 0 | 228 | 0 | 932 | 594 | 7 | 1.400222 | -0.3059345 | -0.8467326 | 2.174405 | -1.038638 | -0.5262618 | -2.239829 | -0.612034 | 1 | -0.0441741 | 35.08
349 | 0 | 0 | 192 | 0 | 1047 | 806.9 | 3 | 0.6490718 | -0.8564718 | -0.8467326 | 0.4885554 | -1.038638 | 0.9527627 | 0.4155798 | -0.6753553 | 1 | -1.243163 | 15.05
380 | 95 | 0 | 228 | 0 | 932 | 594 | 180 | 0.9457045 | 0.2446029 | -0.8467326 | 2.174405 | -1.038638 | -0.5262618 | -2.239829 | 2.126612 | 1 | 0.2958288 | 40.76
237.5 | 237.5 | 0 | 228 | 0 | 932 | 594 | 7 | -0.4178488 | 1.896215 | -0.8467326 | 2.174405 | -1.038638 | -0.5262618 | -2.239829 | -0.612034 | 1 | -0.5721363 | 26.26
380 | 95 | 0 | 228 | 0 | 932 | 594 | 7 | 0.9457045 | 0.2446029 | -0.8467326 | 2.174405 | -1.038638 | -0.5262618 | -2.239829 | -0.612034 | 1 | -0.1794569 | 32.82
332.5 | 142.5 | 0 | 228 | 0 | 932 | 594 | 180 | 0.4911867 | 0.7951402 | -0.8467326 | 2.174405 | -1.038638 | -0.5262618 | -2.239829 | 2.126612 | 1 | 0.2371663 | 39.78
190 | 190 | 0 | 228 | 0 | 932 | 670 | 180 | -0.8723666 | 1.345678 | -0.8467326 | 2.174405 | -1.038638 | -0.5262618 | -1.291914 | 2.126612 | 1 | 0.6651628 | 46.93
237.5 | 237.5 | 0 | 228 | 0 | 932 | 594 | 90 | -0.4178488 | 1.896215 | -0.8467326 | 2.174405 | -1.038638 | -0.5262618 | -2.239829 | 0.7018826 | 1 | -0.161499 | 33.12
304 | 76 | 0 | 228 | 0 | 932 | 670 | 90 | 0.218476 | 0.02438793 | -0.8467326 | 2.174405 | -1.038638 | -0.5262618 | -1.291914 | 0.7018826 | 1 | 0.8004457 | 49.19
139.6 | 209.4 | 0 | 192 | 0 | 1047 | 806.9 | 7 | -1.354634 | 1.570529 | -0.8467326 | 0.4885554 | -1.038638 | 0.9527627 | 0.4155798 | -0.612034 | 1 | -1.270698 | 14.59
198.6 | 132.4 | 0 | 192 | 0 | 978.4 | 825.5 | 7 | -0.790075 | 0.6780786 | -0.8467326 | 0.4885554 | -1.038638 | 0.07049247 | 0.6475694 | -0.612034 | 1 | -1.267706 | 14.64
475 | 0 | 0 | 228 | 0 | 932 | 594 | 365 | 1.85474 | -0.8564718 | -0.8467326 | 2.174405 | -1.038638 | -0.5262618 | -2.239829 | 5.055221 | 1 | 0.3658646 | 41.93
198.6 | 132.4 | 0 | 192 | 0 | 978.4 | 825.5 | 3 | -0.790075 | 0.6780786 | -0.8467326 | 0.4885554 | -1.038638 | 0.07049247 | 0.6475694 | -0.6753553 | 1 | -1.597532 | 9.13
304 | 76 | 0 | 228 | 0 | 932 | 670 | 180 | 0.218476 | 0.02438793 | -0.8467326 | 2.174405 | -1.038638 | -0.5262618 | -1.291914 | 2.126612 | 1 | 0.9057987 | 50.95
332.5 | 142.5 | 0 | 228 | 0 | 932 | 594 | 28 | 0.4911867 | 0.7951402 | -0.8467326 | 2.174405 | -1.038638 | -0.5262618 | -2.239829 | -0.2795973 | 1 | -0.167485 | 33.02
304 | 76 | 0 | 228 | 0 | 932 | 670 | 270 | 0.218476 | 0.02438793 | -0.8467326 | 2.174405 | -1.038638 | -0.5262618 | -1.291914 | 3.55134 | 1 | 1.111117 | 54.38
266 | 114 | 0 | 228 | 0 | 932 | 670 | 270 | -0.1451382 | 0.4648178 | -0.8467326 | 2.174405 | -1.038638 | -0.5262618 | -1.291914 | 3.55134 | 1 | 0.9524892 | 51.73
310 | 0 | 0 | 192 | 0 | 971 | 850.6 | 3 | 0.2758888 | -0.8564718 | -0.8467326 | 0.4885554 | -1.038638 | -0.02467954 | 0.9606308 | -0.6753553 | 1 | -1.553236 | 9.87
190 | 190 | 0 | 228 | 0 | 932 | 670 | 270 | -0.8723666 | 1.345678 | -0.8467326 | 2.174405 | -1.038638 | -0.5262618 | -1.291914 | 3.55134 | 1 | 0.8884394 | 50.66
266 | 114 | 0 | 228 | 0 | 932 | 670 | 180 | -0.1451382 | 0.4648178 | -0.8467326 | 2.174405 | -1.038638 | -0.5262618 | -1.291914 | 2.126612 | 1 | 0.7711144 | 48.7
342 | 38 | 0 | 228 | 0 | 932 | 670 | 270 | 0.5820903 | -0.4160419 | -0.8467326 | 2.174405 | -1.038638 | -0.5262618 | -1.291914 | 3.55134 | 1 | 1.151822 | 55.06
139.6 | 209.4 | 0 | 192 | 0 | 1047 | 806.9 | 360 | -1.354634 | 1.570529 | -0.8467326 | 0.4885554 | -1.038638 | 0.9527627 | 0.4155798 | 4.976069 | 1 | 0.5316758 | 44.7
332.5 | 142.5 | 0 | 228 | 0 | 932 | 594 | 7 | 0.4911867 | 0.7951402 | -0.8467326 | 2.174405 | -1.038638 | -0.5262618 | -2.239829 | -0.612034 | 1 | -0.3315005 | 30.28
190 | 190 | 0 | 228 | 0 | 932 | 670 | 28 | -0.8723666 | 1.345678 | -0.8467326 | 2.174405 | -1.038638 | -0.5262618 | -1.291914 | -0.2795973 | 1 | 0.3018147 | 40.86
485 | 0 | 0 | 146 | 0 | 1120 | 800 | 28 | 1.950428 | -0.8564718 | -0.8467326 | -1.665586 | -1.038638 | 1.891622 | 0.3295191 | -0.2795973 | 1 | 2.165246 | 71.99
374 | 189.2 | 0 | 170.1 | 10.1 | 926.1 | 756.7 | 3 | 0.8882917 | 1.336405 | -0.8467326 | -0.5370031 | 0.6520662 | -0.6021421 | -0.2105429 | -0.6753553 | 1 | -0.08487867 | 34.4
313.3 | 262.2 | 0 | 175.5 | 8.6 | 1046.9 | 611.8 | 3 | 0.3074658 | 2.182494 | -0.8467326 | -0.2841257 | 0.4009714 | 0.9514766 | -2.017817 | -0.6753553 | 1 | -0.4200928 | 28.8
425 | 106.3 | 0 | 153.5 | 16.5 | 852.1 | 887.1 | 3 | 1.3763 | 0.3755728 | -0.8467326 | -1.314367 | 1.723404 | -1.553862 | 1.415879 | -0.6753553 | 1 | -0.1447383 | 33.4
425 | 106.3 | 0 | 151.4 | 18.6 | 936 | 803.7 | 3 | 1.3763 | 0.3755728 | -0.8467326 | -1.412708 | 2.074936 | -0.4748174 | 0.3756676 | -0.6753553 | 1 | 0.02885468 | 36.3
375 | 93.8 | 0 | 126.6 | 23.4 | 852.1 | 992.6 | 3 | 0.8978605 | 0.2306946 | -0.8467326 | -2.574071 | 2.878439 | -1.553862 | 2.731735 | -0.6753553 | 1 | -0.4081208 | 29
475 | 118.8 | 0 | 181.1 | 8.9 | 852.1 | 781.5 | 3 | 1.85474 | 0.5204511 | -0.8467326 | -0.0218824 | 0.4511904 | -1.553862 | 0.09877665 | -0.6753553 | 1 | 0.1186442 | 37.8
469 | 117.2 | 0 | 137.8 | 32.2 | 852.1 | 840.5 | 3 | 1.797327 | 0.5019066 | -0.8467326 | -2.049585 | 4.351528 | -1.553862 | 0.8346579 | -0.6753553 | 1 | 0.2623073 | 40.2
425 | 106.3 | 0 | 153.5 | 16.5 | 852.1 | 887.1 | 3 | 1.3763 | 0.3755728 | -0.8467326 | -1.314367 | 1.723404 | -1.553862 | 1.415879 | -0.6753553 | 1 | -0.1447383 | 33.4
388.6 | 97.1 | 0 | 157.9 | 12.1 | 852.1 | 925.7 | 3 | 1.027996 | 0.2689424 | -0.8467326 | -1.108319 | 0.9868591 | -1.553862 | 1.89732 | -0.6753553 | 1 | -0.4619945 | 28.1
531.3 | 0 | 0 | 141.8 | 28.2 | 852.1 | 893.7 | 3 | 2.393463 | -0.8564718 | -0.8467326 | -1.862268 | 3.681942 | -1.553862 | 1.498198 | -0.6753553 | 1 | 0.328153 | 41.3
425 | 106.3 | 0 | 153.5 | 16.5 | 852.1 | 887.1 | 3 | 1.3763 | 0.3755728 | -0.8467326 | -1.314367 | 1.723404 | -1.553862 | 1.415879 | -0.6753553 | 1 | -0.1447383 | 33.4
318.8 | 212.5 | 0 | 155.7 | 14.3 | 852.1 | 880.4 | 3 | 0.3600942 | 1.606458 | -0.8467326 | -1.211343 | 1.355131 | -1.553862 | 1.332313 | -0.6753553 | 1 | -0.6355875 | 25.2
401.8 | 94.7 | 0 | 147.4 | 11.4 | 946.8 | 852.1 | 3 | 1.154304 | 0.2411258 | -0.8467326 | -1.600025 | 0.8696816 | -0.3359177 | 0.9793396 | -0.6753553 | 1 | 0.316181 | 41.1
362.6 | 189 | 0 | 164.9 | 11.6 | 944.7 | 755.8 | 3 | 0.7792074 | 1.334087 | -0.8467326 | -0.7805147 | 0.9031609 | -0.362926 | -0.2217682 | -0.6753553 | 1 | -0.03100498 | 35.3
323.7 | 282.8 | 0 | 183.8 | 10.3 | 942.7 | 659.9 | 3 | 0.4069813 | 2.421254 | -0.8467326 | 0.1045563 | 0.6855455 | -0.3886482 | -1.417887 | -0.6753553 | 1 | -0.4500226 | 28.3
379.5 | 151.2 | 0 | 153.9 | 15.9 | 1134.3 | 605 | 3 | 0.9409201 | 0.8959755 | -0.8467326 | -1.295635 | 1.622966 | 2.075535 | -2.102631 | -0.6753553 | 1 | -0.4320647 | 28.6
362.6 | 189 | 0 | 164.9 | 11.6 | 944.7 | 755.8 | 3 | 0.7792074 | 1.334087 | -0.8467326 | -0.7805147 | 0.9031609 | -0.362926 | -0.2217682 | -0.6753553 | 1 | -0.03100498 | 35.3
286.3 | 200.9 | 0 | 144.7 | 11.2 | 1004.6 | 803.7 | 3 | 0.04910836 | 1.472011 | -0.8467326 | -1.726464 | 0.8362023 | 0.4074528 | 0.3756676 | -0.6753553 | 1 | -0.6834753 | 24.4
362.6 | 189 | 0 | 164.9 | 11.6 | 944.7 | 755.8 | 3 | 0.7792074 | 1.334087 | -0.8467326 | -0.7805147 | 0.9031609 | -0.362926 | -0.2217682 | -0.6753553 | 1 | -0.03100498 | 35.3
439 | 177 | 0 | 186 | 11.1 | 884.9 | 707.9 | 3 | 1.510263 | 1.195004 | -0.8467326 | 0.2075805 | 0.8194626 | -1.132019 | -0.819204 | -0.6753553 | 1 | 0.2084337 | 39.3
389.9 | 189 | 0 | 145.9 | 22 | 944.7 | 755.8 | 3 | 1.040436 | 1.334087 | -0.8467326 | -1.670269 | 2.644084 | -0.362926 | -0.2217682 | -0.6753553 | 1 | 0.2862512 | 40.6
362.6 | 189 | 0 | 164.9 | 11.6 | 944.7 | 755.8 | 3 | 0.7792074 | 1.334087 | -0.8467326 | -0.7805147 | 0.9031609 | -0.362926 | -0.2217682 | -0.6753553 | 1 | -0.03100498 | 35.3
337.9 | 189 | 0 | 174.9 | 9.5 | 944.7 | 755.8 | 3 | 0.5428582 | 1.334087 | -0.8467326 | -0.3122232 | 0.5516283 | -0.362926 | -0.2217682 | -0.6753553 | 1 | -0.7014331 | 24.1
374 | 189.2 | 0 | 170.1 | 10.1 | 926.1 | 756.7 | 7 | 0.8882917 | 1.336405 | -0.8467326 | -0.5370031 | 0.6520662 | -0.6021421 | -0.2105429 | -0.612034 | 1 | 0.6214653 | 46.2
313.3 | 262.2 | 0 | 175.5 | 8.6 | 1046.9 | 611.8 | 7 | 0.3074658 | 2.182494 | -0.8467326 | -0.2841257 | 0.4009714 | 0.9514766 | -2.017817 | -0.612034 | 1 | 0.4179425 | 42.8
425 | 106.3 | 0 | 153.5 | 16.5 | 852.1 | 887.1 | 7 | 1.3763 | 0.3755728 | -0.8467326 | -1.314367 | 1.723404 | -1.553862 | 1.415879 | -0.612034 | 1 | 0.8010443 | 49.2
425 | 106.3 | 0 | 151.4 | 18.6 | 936 | 803.7 | 7 | 1.3763 | 0.3755728 | -0.8467326 | -1.412708 | 2.074936 | -0.4748174 | 0.3756676 | -0.612034 | 1 | 0.6573811 | 46.8
375 | 93.8 | 0 | 126.6 | 23.4 | 852.1 | 992.6 | 7 | 0.8978605 | 0.2306946 | -0.8467326 | -2.574071 | 2.878439 | -1.553862 | 2.731735 | -0.612034 | 1 | 0.5915355 | 45.7
475 | 118.8 | 0 | 181.1 | 8.9 | 852.1 | 781.5 | 7 | 1.85474 | 0.5204511 | -0.8467326 | -0.0218824 | 0.4511904 | -1.553862 | 0.09877665 | -0.612034 | 1 | 1.184146 | 55.6
469 | 117.2 | 0 | 137.8 | 32.2 | 852.1 | 840.5 | 7 | 1.797327 | 0.5019066 | -0.8467326 | -2.049585 | 4.351528 | -1.553862 | 0.8346579 | -0.612034 | 1 | 1.142244 | 54.9
425 | 106.3 | 0 | 153.5 | 16.5 | 852.1 | 887.1 | 7 | 1.3763 | 0.3755728 | -0.8467326 | -1.314367 | 1.723404 | -1.553862 | 1.415879 | -0.612034 | 1 | 0.8010443 | 49.2
388.6 | 97.1 | 0 | 157.9 | 12.1 | 852.1 | 925.7 | 7 | 1.027996 | 0.2689424 | -0.8467326 | -1.108319 | 0.9868591 | -1.553862 | 1.89732 | -0.612034 | 1 | -0.05494884 | 34.9
531.3 | 0 | 0 | 141.8 | 28.2 | 852.1 | 893.7 | 7 | 2.393463 | -0.8564718 | -0.8467326 | -1.862268 | 3.681942 | -1.553862 | 1.498198 | -0.612034 | 1 | 0.6633671 | 46.9
425 | 106.3 | 0 | 153.5 | 16.5 | 852.1 | 887.1 | 7 | 1.3763 | 0.3755728 | -0.8467326 | -1.314367 | 1.723404 | -1.553862 | 1.415879 | -0.612034 | 1 | 0.8010443 | 49.2
318.8 | 212.5 | 0 | 155.7 | 14.3 | 852.1 | 880.4 | 7 | 0.3600942 | 1.606458 | -0.8467326 | -1.211343 | 1.355131 | -1.553862 | 1.332313 | -0.612034 | 1 | -0.1447383 | 33.4
401.8 | 94.7 | 0 | 147.4 | 11.4 | 946.8 | 852.1 | 7 | 1.154304 | 0.2411258 | -0.8467326 | -1.600025 | 0.8696816 | -0.3359177 | 0.9793396 | -0.612034 | 1 | 1.094357 | 54.1
362.6 | 189 | 0 | 164.9 | 11.6 | 944.7 | 755.8 | 7 | 0.7792074 | 1.334087 | -0.8467326 | -0.7805147 | 0.9031609 | -0.362926 | -0.2217682 | -0.612034 | 1 | 1.202104 | 55.9
323.7 | 282.8 | 0 | 183.8 | 10.3 | 942.7 | 659.9 | 7 | 0.4069813 | 2.421254 | -0.8467326 | 0.1045563 | 0.6855455 | -0.3886482 | -1.417887 | -0.612034 | 1 | 0.8369601 | 49.8
379.5 | 151.2 | 0 | 153.9 | 15.9 | 1134.3 | 605 | 7 | 0.9409201 | 0.8959755 | -0.8467326 | -1.295635 | 1.622966 | 2.075535 | -2.102631 | -0.612034 | 1 | 0.675339 | 47.1
362.6 | 189 | 0 | 164.9 | 11.6 | 944.7 | 755.8 | 7 | 0.7792074 | 1.334087 | -0.8467326 | -0.7805147 | 0.9031609 | -0.362926 | -0.2217682 | -0.612034 | 1 | 1.202104 | 55.9
286.3 | 200.9 | 0 | 144.7 | 11.2 | 1004.6 | 803.7 | 7 | 0.04910836 | 1.472011 | -0.8467326 | -1.726464 | 0.8362023 | 0.4074528 | 0.3756676 | -0.612034 | 1 | 0.1306161 | 38
362.6 | 189 | 0 | 164.9 | 11.6 | 944.7 | 755.8 | 7 | 0.7792074 | 1.334087 | -0.8467326 | -0.7805147 | 0.9031609 | -0.362926 | -0.2217682 | -0.612034 | 1 | 1.202104 | 55.9
439 | 177 | 0 | 186 | 11.1 | 884.9 | 707.9 | 7 | 1.510263 | 1.195004 | -0.8467326 | 0.2075805 | 0.8194626 | -1.132019 | -0.819204 | -0.612034 | 1 | 1.214076 | 56.1
389.9 | 189 | 0 | 145.9 | 22 | 944.7 | 755.8 | 7 | 1.040436 | 1.334087 | -0.8467326 | -1.670269 | 2.644084 | -0.362926 | -0.2217682 | -0.612034 | 1 | 1.393056 | 59.09
362.6 | 189 | 0 | 164.9 | 11.6 | 944.7 | 755.8 | 7 | 0.7792074 | 1.334087 | -0.8467326 | -0.7805147 | 0.9031609 | -0.362926 | -0.2217682 | -0.612034 | 1 | -0.7732647 | 22.9
337.9 | 189 | 0 | 174.9 | 9.5 | 944.7 | 755.8 | 7 | 0.5428582 | 1.334087 | -0.8467326 | -0.3122232 | 0.5516283 | -0.362926 | -0.2217682 | -0.612034 | 1 | -0.04297691 | 35.1
374 | 189.2 | 0 | 170.1 | 10.1 | 926.1 | 756.7 | 28 | 0.8882917 | 1.336405 | -0.8467326 | -0.5370031 | 0.6520662 | -0.6021421 | -0.2105429 | -0.2795973 | 1 | 1.512776 | 61.09
313.3 | 262.2 | 0 | 175.5 | 8.6 | 1046.9 | 611.8 | 28 | 0.3074658 | 2.182494 | -0.8467326 | -0.2841257 | 0.4009714 | 0.9514766 | -2.017817 | -0.2795973 | 1 | 1.435557 | 59.8
425 | 106.3 | 0 | 153.5 | 16.5 | 852.1 | 887.1 | 28 | 1.3763 | 0.3755728 | -0.8467326 | -1.314367 | 1.723404 | -1.553862 | 1.415879 | -0.2795973 | 1 | 1.464888 | 60.29
425 | 106.3 | 0 | 151.4 | 18.6 | 936 | 803.7 | 28 | 1.3763 | 0.3755728 | -0.8467326 | -1.412708 | 2.074936 | -0.4748174 | 0.3756676 | -0.2795973 | 1 | 1.555276 | 61.8
375 | 93.8 | 0 | 126.6 | 23.4 | 852.1 | 992.6 | 28 | 0.8978605 | 0.2306946 | -0.8467326 | -2.574071 | 2.878439 | -1.553862 | 2.731735 | -0.2795973 | 1 | 1.249992 | 56.7
475 | 118.8 | 0 | 181.1 | 8.9 | 852.1 | 781.5 | 28 | 1.85474 | 0.5204511 | -0.8467326 | -0.0218824 | 0.4511904 | -1.553862 | 0.09877665 | -0.2795973 | 1 | 1.944364 | 68.3
469 | 117.2 | 0 | 137.8 | 32.2 | 852.1 | 840.5 | 28 | 1.797327 | 0.5019066 | -0.8467326 | -2.049585 | 4.351528 | -1.553862 | 0.8346579 | -0.2795973 | 1 | 1.86056 | 66.9
425 | 106.3 | 0 | 153.5 | 16.5 | 852.1 | 887.1 | 28 | 1.3763 | 0.3755728 | -0.8467326 | -1.314367 | 1.723404 | -1.553862 | 1.415879 | -0.2795973 | 1 | 1.464888 | 60.29
388.6 | 97.1 | 0 | 157.9 | 12.1 | 852.1 | 925.7 | 28 | 1.027996 | 0.2689424 | -0.8467326 | -1.108319 | 0.9868591 | -1.553862 | 1.89732 | -0.2795973 | 1 | 0.8908338 | 50.7
531.3 | 0 | 0 | 141.8 | 28.2 | 852.1 | 893.7 | 28 | 2.393463 | -0.8564718 | -0.8467326 | -1.862268 | 3.681942 | -1.553862 | 1.498198 | -0.2795973 | 1 | 1.232034 | 56.4
425 | 106.3 | 0 | 153.5 | 16.5 | 852.1 | 887.1 | 28 | 1.3763 | 0.3755728 | -0.8467326 | -1.314367 | 1.723404 | -1.553862 | 1.415879 | -0.2795973 | 1 | 1.464888 | 60.29
318.8 | 212.5 | 0 | 155.7 | 14.3 | 852.1 | 880.4 | 28 | 0.3600942 | 1.606458 | -0.8467326 | -1.211343 | 1.355131 | -1.553862 | 1.332313 | -0.2795973 | 1 | 1.17816 | 55.5
401.8 | 94.7 | 0 | 147.4 | 11.4 | 946.8 | 852.1 | 28 | 1.154304 | 0.2411258 | -0.8467326 | -1.600025 | 0.8696816 | -0.3359177 | 0.9793396 | -0.2795973 | 1 | 1.956336 | 68.5
362.6 | 189 | 0 | 164.9 | 11.6 | 944.7 | 755.8 | 28 | 0.7792074 | 1.334087 | -0.8467326 | -0.7805147 | 0.9031609 | -0.362926 | -0.2217682 | -0.2795973 | 1 | 2.123943 | 71.3
323.7 | 282.8 | 0 | 183.8 | 10.3 | 942.7 | 659.9 | 28 | 0.4069813 | 2.421254 | -0.8467326 | 0.1045563 | 0.6855455 | -0.3886482 | -1.417887 | -0.2795973 | 1 | 2.327466 | 74.7
379.5 | 151.2 | 0 | 153.9 | 15.9 | 1134.3 | 605 | 28 | 0.9409201 | 0.8959755 | -0.8467326 | -1.295635 | 1.622966 | 2.075535 | -2.102631 | -0.2795973 | 1 | 0.9806232 | 52.2
362.6 | 189 | 0 | 164.9 | 11.6 | 944.7 | 755.8 | 28 | 0.7792074 | 1.334087 | -0.8467326 | -0.7805147 | 0.9031609 | -0.362926 | -0.2217682 | -0.2795973 | 1 | 2.123943 | 71.3
286.3 | 200.9 | 0 | 144.7 | 11.2 | 1004.6 | 803.7 | 28 | 0.04910836 | 1.472011 | -0.8467326 | -1.726464 | 0.8362023 | 0.4074528 | 0.3756676 | -0.2795973 | 1 | 1.908448 | 67.7
362.6 | 189 | 0 | 164.9 | 11.6 | 944.7 | 755.8 | 28 | 0.7792074 | 1.334087 | -0.8467326 | -0.7805147 | 0.9031609 | -0.362926 | -0.2217682 | -0.2795973 | 1 | 2.123943 | 71.3
439 | 177 | 0 | 186 | 11.1 | 884.9 | 707.9 | 28 | 1.510263 | 1.195004 | -0.8467326 | 0.2075805 | 0.8194626 | -1.132019 | -0.819204 | -0.2795973 | 1 | 1.806687 | 66
389.9 | 189 | 0 | 145.9 | 22 | 944.7 | 755.8 | 28 | 1.040436 | 1.334087 | -0.8467326 | -1.670269 | 2.644084 | -0.362926 | -0.2217682 | -0.2795973 | 1 | 2.315494 | 74.5
362.6 | 189 | 0 | 164.9 | 11.6 | 944.7 | 755.8 | 28 | 0.7792074 | 1.334087 | -0.8467326 | -0.7805147 | 0.9031609 | -0.362926 | -0.2217682 | -0.2795973 | 1 | 2.123943 | 71.3
337.9 | 189 | 0 | 174.9 | 9.5 | 944.7 | 755.8 | 28 | 0.5428582 | 1.334087 | -0.8467326 | -0.3122232 | 0.5516283 | -0.362926 | -0.2217682 | -0.2795973 | 1 | 0.842946 | 49.9
374 | 189.2 | 0 | 170.1 | 10.1 | 926.1 | 756.7 | 56 | 0.8882917 | 1.336405 | -0.8467326 | -0.5370031 | 0.6520662 | -0.6021421 | -0.2105429 | 0.1636517 | 1 | 1.651051 | 63.4
313.3 | 262.2 | 0 | 175.5 | 8.6 | 1046.9 | 611.8 | 56 | 0.3074658 | 2.182494 | -0.8467326 | -0.2841257 | 0.4009714 | 0.9514766 | -2.017817 | 0.1636517 | 1 | 1.740841 | 64.9
425 | 106.3 | 0 | 153.5 | 16.5 | 852.1 | 887.1 | 56 | 1.3763 | 0.3755728 | -0.8467326 | -1.314367 | 1.723404 | -1.553862 | 1.415879 | 0.1636517 | 1 | 1.704925 | 64.3
425 | 106.3 | 0 | 151.4 | 18.6 | 936 | 803.7 | 56 | 1.3763 | 0.3755728 | -0.8467326 | -1.412708 | 2.074936 | -0.4748174 | 0.3756676 | 0.1636517 | 1 | 1.740841 | 64.9
375 | 93.8 | 0 | 126.6 | 23.4 | 852.1 | 992.6 | 56 | 0.8978605 | 0.2306946 | -0.8467326 | -2.574071 | 2.878439 | -1.553862 | 2.731735 | 0.1636517 | 1 | 1.459501 | 60.2
475 | 118.8 | 0 | 181.1 | 8.9 | 852.1 | 781.5 | 56 | 1.85474 | 0.5204511 | -0.8467326 | -0.0218824 | 0.4511904 | -1.553862 | 0.09877665 | 0.1636517 | 1 | 2.183802 | 72.3
469 | 117.2 | 0 | 137.8 | 32.2 | 852.1 | 840.5 | 56 | 1.797327 | 0.5019066 | -0.8467326 | -2.049585 | 4.351528 | -1.553862 | 0.8346579 | 0.1636517 | 1 | 2.004223 | 69.3
425 | 106.3 | 0 | 153.5 | 16.5 | 852.1 | 887.1 | 56 | 1.3763 | 0.3755728 | -0.8467326 | -1.314367 | 1.723404 | -1.553862 | 1.415879 | 0.1636517 | 1 | 1.704925 | 64.3
388.6 | 97.1 | 0 | 157.9 | 12.1 | 852.1 | 925.7 | 56 | 1.027996 | 0.2689424 | -0.8467326 | -1.108319 | 0.9868591 | -1.553862 | 1.89732 | 0.1636517 | 1 | 1.160202 | 55.2
531.3 | 0 | 0 | 141.8 | 28.2 | 852.1 | 893.7 | 56 | 2.393463 | -0.8564718 | -0.8467326 | -1.862268 | 3.681942 | -1.553862 | 1.498198 | 0.1636517 | 1 | 1.375697 | 58.8
425 | 106.3 | 0 | 153.5 | 16.5 | 852.1 | 887.1 | 56 | 1.3763 | 0.3755728 | -0.8467326 | -1.314367 | 1.723404 | -1.553862 | 1.415879 | 0.1636517 | 1 | 1.704925 | 64.3
318.8 | 212.5 | 0 | 155.7 | 14.3 | 852.1 | 880.4 | 56 | 0.3600942 | 1.606458 | -0.8467326 | -1.211343 | 1.355131 | -1.553862 | 1.332313 | 0.1636517 | 1 | 1.812672 | 66.1
401.8 | 94.7 | 0 | 147.4 | 11.4 | 946.8 | 852.1 | 56 | 1.154304 | 0.2411258 | -0.8467326 | -1.600025 | 0.8696816 | -0.3359177 | 0.9793396 | 0.1636517 | 1 | 2.267606 | 73.7
362.6 | 189 | 0 | 164.9 | 11.6 | 944.7 | 755.8 | 56 | 0.7792074 | 1.334087 | -0.8467326 | -0.7805147 | 0.9031609 | -0.362926 | -0.2217682 | 0.1636517 | 1 | 2.483101 | 77.3
323.7 | 282.8 | 0 | 183.8 | 10.3 | 942.7 | 659.9 | 56 | 0.4069813 | 2.421254 | -0.8467326 | 0.1045563 | 0.6855455 | -0.3886482 | -1.417887 | 0.1636517 | 1 | 2.656694 | 80.2
379.5 | 151.2 | 0 | 153.9 | 15.9 | 1134.3 | 605 | 56 | 0.9409201 | 0.8959755 | -0.8467326 | -1.295635 | 1.622966 | 2.075535 | -2.102631 | 0.1636517 | 1 | 1.142244 | 54.9
362.6 | 189 | 0 | 164.9 | 11.6 | 944.7 | 755.8 | 56 | 0.7792074 | 1.334087 | -0.8467326 | -0.7805147 | 0.9031609 | -0.362926 | -0.2217682 | 0.1636517 | 1 | 2.483101 | 77.3
286.3 | 200.9 | 0 | 144.7 | 11.2 | 1004.6 | 803.7 | 56 | 0.04910836 | 1.472011 | -0.8467326 | -1.726464 | 0.8362023 | 0.4074528 | 0.3756676 | 0.1636517 | 1 | 2.225106 | 72.99
362.6 | 189 | 0 | 164.9 | 11.6 | 944.7 | 755.8 | 56 | 0.7792074 | 1.334087 | -0.8467326 | -0.7805147 | 0.9031609 | -0.362926 | -0.2217682 | 0.1636517 | 1 | 2.483101 | 77.3
439 | 177 | 0 | 186 | 11.1 | 884.9 | 707.9 | 56 | 1.510263 | 1.195004 | -0.8467326 | 0.2075805 | 0.8194626 | -1.132019 | -0.819204 | 0.1636517 | 1 | 2.147887 | 71.7
389.9 | 189 | 0 | 145.9 | 22 | 944.7 | 755.8 | 56 | 1.040436 | 1.334087 | -0.8467326 | -1.670269 | 2.644084 | -0.362926 | -0.2217682 | 0.1636517 | 1 | 2.608806 | 79.4
362.6 | 189 | 0 | 164.9 | 11.6 | 944.7 | 755.8 | 56 | 0.7792074 | 1.334087 | -0.8467326 | -0.7805147 | 0.9031609 | -0.362926 | -0.2217682 | 0.1636517 | 1 | 2.483101 | 77.3
337.9 | 189 | 0 | 174.9 | 9.5 | 944.7 | 755.8 | 56 | 0.5428582 | 1.334087 | -0.8467326 | -0.3122232 | 0.5516283 | -0.362926 | -0.2217682 | 0.1636517 | 1 | 1.440944 | 59.89
374 | 189.2 | 0 | 170.1 | 10.1 | 926.1 | 756.7 | 91 | 0.8882917 | 1.336405 | -0.8467326 | -0.5370031 | 0.6520662 | -0.6021421 | -0.2105429 | 0.717713 | 1 | 1.740841 | 64.9
313.3 | 262.2 | 0 | 175.5 | 8.6 | 1046.9 | 611.8 | 91 | 0.3074658 | 2.182494 | -0.8467326 | -0.2841257 | 0.4009714 | 0.9514766 | -2.017817 | 0.717713 | 1 | 1.842602 | 66.6
425 | 106.3 | 0 | 153.5 | 16.5 | 852.1 | 887.1 | 91 | 1.3763 | 0.3755728 | -0.8467326 | -1.314367 | 1.723404 | -1.553862 | 1.415879 | 0.717713 | 1 | 1.758799 | 65.2
425 | 106.3 | 0 | 151.4 | 18.6 | 936 | 803.7 | 91 | 1.3763 | 0.3755728 | -0.8467326 | -1.412708 | 2.074936 | -0.4748174 | 0.3756676 | 0.717713 | 1 | 1.848588 | 66.7
375 | 93.8 | 0 | 126.6 | 23.4 | 852.1 | 992.6 | 91 | 0.8978605 | 0.2306946 | -0.8467326 | -2.574071 | 2.878439 | -1.553862 | 2.731735 | 0.717713 | 1 | 1.597178 | 62.5
475 | 118.8 | 0 | 181.1 | 8.9 | 852.1 | 781.5 | 91 | 1.85474 | 0.5204511 | -0.8467326 | -0.0218824 | 0.4511904 | -1.553862 | 0.09877665 | 0.717713 | 1 | 2.296937 | 74.19
469 | 117.2 | 0 | 137.8 | 32.2 | 852.1 | 840.5 | 91 | 1.797327 | 0.5019066 | -0.8467326 | -2.049585 | 4.351528 | -1.553862 | 0.8346579 | 0.717713 | 1 | 2.088027 | 70.7
425 | 106.3 | 0 | 153.5 | 16.5 | 852.1 | 887.1 | 91 | 1.3763 | 0.3755728 | -0.8467326 | -1.314367 | 1.723404 | -1.553862 | 1.415879 | 0.717713 | 1 | 1.758799 | 65.2
388.6 | 97.1 | 0 | 157.9 | 12.1 | 852.1 | 925.7 | 91 | 1.027996 | 0.2689424 | -0.8467326 | -1.108319 | 0.9868591 | -1.553862 | 1.89732 | 0.717713 | 1 | 1.303865 | 57.6
531.3 | 0 | 0 | 141.8 | 28.2 | 852.1 | 893.7 | 91 | 2.393463 | -0.8564718 | -0.8467326 | -1.862268 | 3.681942 | -1.553862 | 1.498198 | 0.717713 | 1 | 1.399641 | 59.2
425 | 106.3 | 0 | 153.5 | 16.5 | 852.1 | 887.1 | 91 | 1.3763 | 0.3755728 | -0.8467326 | -1.314367 | 1.723404 | -1.553862 | 1.415879 | 0.717713 | 1 | 1.758799 | 65.2
318.8 | 212.5 | 0 | 155.7 | 14.3 | 852.1 | 880.4 | 91 | 0.3600942 | 1.606458 | -0.8467326 | -1.211343 | 1.355131 | -1.553862 | 1.332313 | 0.717713 | 1 | 1.932392 | 68.1
401.8 | 94.7 | 0 | 147.4 | 11.4 | 946.8 | 852.1 | 91 | 1.154304 | 0.2411258 | -0.8467326 | -1.600025 | 0.8696816 | -0.3359177 | 0.9793396 | 0.717713 | 1 | 2.375353 | 75.5
362.6 | 189 | 0 | 164.9 | 11.6 | 944.7 | 755.8 | 91 | 0.7792074 | 1.334087 | -0.8467326 | -0.7805147 | 0.9031609 | -0.362926 | -0.2217682 | 0.717713 | 1 | 2.60282 | 79.3
379.5 | 151.2 | 0 | 153.9 | 15.9 | 1134.3 | 605 | 91 | 0.9409201 | 0.8959755 | -0.8467326 | -1.295635 | 1.622966 | 2.075535 | -2.102631 | 0.717713 | 1 | 1.23802 | 56.5
362.6 | 189 | 0 | 164.9 | 11.6 | 944.7 | 755.8 | 91 | 0.7792074 | 1.334087 | -0.8467326 | -0.7805147 | 0.9031609 | -0.362926 | -0.2217682 | 0.717713 | 1 | 2.60282 | 79.3
286.3 | 200.9 | 0 | 144.7 | 11.2 | 1004.6 | 803.7 | 91 | 0.04910836 | 1.472011 | -0.8467326 | -1.726464 | 0.8362023 | 0.4074528 | 0.3756676 | 0.717713 | 1 | 2.453171 | 76.8
362.6 | 189 | 0 | 164.9 | 11.6 | 944.7 | 755.8 | 91 | 0.7792074 | 1.334087 | -0.8467326 | -0.7805147 | 0.9031609 | -0.362926 | -0.2217682 | 0.717713 | 1 | 2.60282 | 79.3
439 | 177 | 0 | 186 | 11.1 | 884.9 | 707.9 | 91 | 1.510263 | 1.195004 | -0.8467326 | 0.2075805 | 0.8194626 | -1.132019 | -0.819204 | 0.717713 | 1 | 2.243662 | 73.3
389.9 | 189 | 0 | 145.9 | 22 | 944.7 | 755.8 | 91 | 1.040436 | 1.334087 | -0.8467326 | -1.670269 | 2.644084 | -0.362926 | -0.2217682 | 0.717713 | 1 | 2.800357 | 82.6
362.6 | 189 | 0 | 164.9 | 11.6 | 944.7 | 755.8 | 91 | 0.7792074 | 1.334087 | -0.8467326 | -0.7805147 | 0.9031609 | -0.362926 | -0.2217682 | 0.717713 | 1 | 2.60282 | 79.3
337.9 | 189 | 0 | 174.9 | 9.5 | 944.7 | 755.8 | 91 | 0.5428582 | 1.334087 | -0.8467326 | -0.3122232 | 0.5516283 | -0.362926 | -0.2217682 | 0.717713 | 1 | 1.914434 | 67.8
222.4 | 0 | 96.7 | 189.3 | 4.5 | 967.1 | 870.3 | 3 | -0.5623377 | -0.8564718 | 0.6642756 | 0.3621167 | -0.2853541 | -0.07483776 | 1.20634 | -0.6753553 | 1 | -1.450876 | 11.58
222.4 | 0 | 96.7 | 189.3 | 4.5 | 967.1 | 870.3 | 14 | -0.5623377 | -0.8564718 | 0.6642756 | 0.3621167 | -0.2853541 | -0.07483776 | 1.20634 | -0.5012218 | 1 | -0.6804823 | 24.45
222.4 | 0 | 96.7 | 189.3 | 4.5 | 967.1 | 870.3 | 28 | -0.5623377 | -0.8564718 | 0.6642756 | 0.3621167 | -0.2853541 | -0.07483776 | 1.20634 | -0.2795973 | 1 | -0.654144 | 24.89
222.4 | 0 | 96.7 | 189.3 | 4.5 | 967.1 | 870.3 | 56 | -0.5623377 | -0.8564718 | 0.6642756 | 0.3621167 | -0.2853541 | -0.07483776 | 1.20634 | 0.1636517 | 1 | -0.381184 | 29.45
222.4 | 0 | 96.7 | 189.3 | 4.5 | 967.1 | 870.3 | 100 | -0.5623377 | -0.8564718 | 0.6642756 | 0.3621167 | -0.2853541 | -0.07483776 | 1.20634 | 0.8601858 | 1 | 0.2928358 | 40.71
233.8 | 0 | 94.6 | 197.9 | 4.6 | 947 | 852.2 | 3 | -0.4532534 | -0.8564718 | 0.6314616 | 0.7648474 | -0.2686145 | -0.3333455 | 0.9805869 | -0.6753553 | 1 | -1.522708 | 10.38
233.8 | 0 | 94.6 | 197.9 | 4.6 | 947 | 852.2 | 14 | -0.4532534 | -0.8564718 | 0.6314616 | 0.7648474 | -0.2686145 | -0.3333455 | 0.9805869 | -0.5012218 | 1 | -0.8187581 | 22.14
233.8 | 0 | 94.6 | 197.9 | 4.6 | 947 | 852.2 | 28 | -0.4532534 | -0.8564718 | 0.6314616 | 0.7648474 | -0.2686145 | -0.3333455 | 0.9805869 | -0.2795973 | 1 | -0.7768563 | 22.84
233.8 | 0 | 94.6 | 197.9 | 4.6 | 947 | 852.2 | 56 | -0.4532534 | -0.8564718 | 0.6314616 | 0.7648474 | -0.2686145 | -0.3333455 | 0.9805869 | 0.1636517 | 1 | -0.4883328 | 27.66
233.8 | 0 | 94.6 | 197.9 | 4.6 | 947 | 852.2 | 100 | -0.4532534 | -0.8564718 | 0.6314616 | 0.7648474 | -0.2686145 | -0.3333455 | 0.9805869 | 0.8601858 | 1 | -0.07530113 | 34.56
194.7 | 0 | 100.5 | 165.6 | 7.5 | 1006.4 | 905.9 | 3 | -0.8273933 | -0.8564718 | 0.7236534 | -0.7477343 | 0.2168353 | 0.4306028 | 1.650364 | -0.6753553 | 1 | -1.398798 | 12.45
194.7 | 0 | 100.5 | 165.6 | 7.5 | 1006.4 | 905.9 | 14 | -0.8273933 | -0.8564718 | 0.7236534 | -0.7477343 | 0.2168353 | 0.4306028 | 1.650364 | -0.5012218 | 1 | -0.6481581 | 24.99
194.7 | 0 | 100.5 | 165.6 | 7.5 | 1006.4 | 905.9 | 28 | -0.8273933 | -0.8564718 | 0.7236534 | -0.7477343 | 0.2168353 | 0.4306028 | 1.650364 | -0.2795973 | 1 | -0.6044605 | 25.72
194.7 | 0 | 100.5 | 165.6 | 7.5 | 1006.4 | 905.9 | 56 | -0.8273933 | -0.8564718 | 0.7236534 | -0.7477343 | 0.2168353 | 0.4306028 | 1.650364 | 0.1636517 | 1 | -0.1112169 | 33.96
194.7 | 0 | 100.5 | 165.6 | 7.5 | 1006.4 | 905.9 | 100 | -0.8273933 | -0.8564718 | 0.7236534 | -0.7477343 | 0.2168353 | 0.4306028 | 1.650364 | 0.8601858 | 1 | 0.09110872 | 37.34
190.7 | 0 | 125.4 | 162.1 | 7.8 | 1090 | 804 | 3 | -0.8656685 | -0.8564718 | 1.112734 | -0.9116363 | 0.2670543 | 1.505789 | 0.3794093 | -0.6753553 | 1 | -1.243762 | 15.04
190.7 | 0 | 125.4 | 162.1 | 7.8 | 1090 | 804 | 14 | -0.8656685 | -0.8564718 | 1.112734 | -0.9116363 | 0.2670543 | 1.505789 | 0.3794093 | -0.5012218 | 1 | -0.8834065 | 21.06
190.7 | 0 | 125.4 | 162.1 | 7.8 | 1090 | 804 | 28 | -0.8656685 | -0.8564718 | 1.112734 | -0.9116363 | 0.2670543 | 1.505789 | 0.3794093 | -0.2795973 | 1 | -0.5637559 | 26.4
190.7 | 0 | 125.4 | 162.1 | 7.8 | 1090 | 804 | 56 | -0.8656685 | -0.8564718 | 1.112734 | -0.9116363 | 0.2670543 | 1.505789 | 0.3794093 | 0.1636517 | 1 | -0.02861059 | 35.34
190.7 | 0 | 125.4 | 162.1 | 7.8 | 1090 | 804 | 100 | -0.8656685 | -0.8564718 | 1.112734 | -0.9116363 | 0.2670543 | 1.505789 | 0.3794093 | 0.8601858 | 1 | 0.2844554 | 40.57
212.1 | 0 | 121.6 | 180.3 | 5.7 | 1057.6 | 779.3 | 3 | -0.6608962 | -0.8564718 | 1.053356 | -0.05934572 | -0.08447834 | 1.08909 | 0.07133701 | -0.6753553 | 1 | -1.397601 | 12.47
212.1 | 0 | 121.6 | 180.3 | 5.7 | 1057.6 | 779.3 | 14 | -0.6608962 | -0.8564718 | 1.053356 | -0.05934572 | -0.08447834 | 1.08909 | 0.07133701 | -0.5012218 | 1 | -0.8917869 | 20.92
212.1 | 0 | 121.6 | 180.3 | 5.7 | 1057.6 | 779.3 | 28 | -0.6608962 | -0.8564718 | 1.053356 | -0.05934572 | -0.08447834 | 1.08909 | 0.07133701 | -0.2795973 | 1 | -0.6535454 | 24.9
212.1 | 0 | 121.6 | 180.3 | 5.7 | 1057.6 | 779.3 | 56 | -0.6608962 | -0.8564718 | 1.053356 | -0.05934572 | -0.08447834 | 1.08909 | 0.07133701 | 0.1636517 | 1 | -0.0968506 | 34.2
212.1 | 0 | 121.6 | 180.3 | 5.7 | 1057.6 | 779.3 | 100 | -0.6608962 | -0.8564718 | 1.053356 | -0.05934572 | -0.08447834 | 1.08909 | 0.07133701 | 0.8601858 | 1 | 0.2269901 | 39.61
230 | 0 | 118.3 | 195.5 | 4.6 | 1029.4 | 758.6 | 3 | -0.4896148 | -0.8564718 | 1.001791 | 0.6524574 | -0.2686145 | 0.7264077 | -0.1868451 | -0.6753553 | 1 | -1.543659 | 10.03
230 | 0 | 118.3 | 195.5 | 4.6 | 1029.4 | 758.6 | 14 | -0.4896148 | -0.8564718 | 1.001791 | 0.6524574 | -0.2686145 | 0.7264077 | -0.1868451 | -0.5012218 | 1 | -0.942069 | 20.08
230 | 0 | 118.3 | 195.5 | 4.6 | 1029.4 | 758.6 | 28 | -0.4896148 | -0.8564718 | 1.001791 | 0.6524574 | -0.2686145 | 0.7264077 | -0.1868451 | -0.2795973 | 1 | -0.6786865 | 24.48
230 | 0 | 118.3 | 195.5 | 4.6 | 1029.4 | 758.6 | 56 | -0.4896148 | -0.8564718 | 1.001791 | 0.6524574 | -0.2686145 | 0.7264077 | -0.1868451 | 0.1636517 | 1 | -0.2560773 | 31.54
230 | 0 | 118.3 | 195.5 | 4.6 | 1029.4 | 758.6 | 100 | -0.4896148 | -0.8564718 | 1.001791 | 0.6524574 | -0.2686145 | 0.7264077 | -0.1868451 | 0.8601858 | 1 | -0.02861059 | 35.34
190.3 | 0 | 125.2 | 161.9 | 9.9 | 1088.1 | 802.6 | 3 | -0.869496 | -0.8564718 | 1.109609 | -0.9210022 | 0.6185869 | 1.481353 | 0.3619477 | -0.6753553 | 1 | -1.578377 | 9.45
190.3 | 0 | 125.2 | 161.9 | 9.9 | 1088.1 | 802.6 | 14 | -0.869496 | -0.8564718 | 1.109609 | -0.9210022 | 0.6185869 | 1.481353 | 0.3619477 | -0.5012218 | 1 | -0.7840395 | 22.72
190.3 | 0 | 125.2 | 161.9 | 9.9 | 1088.1 | 802.6 | 28 | -0.869496 | -0.8564718 | 1.109609 | -0.9210022 | 0.6185869 | 1.481353 | 0.3619477 | -0.2795973 | 1 | -0.4398464 | 28.47
190.3 | 0 | 125.2 | 161.9 | 9.9 | 1088.1 | 802.6 | 56 | -0.869496 | -0.8564718 | 1.109609 | -0.9210022 | 0.6185869 | 1.481353 | 0.3619477 | 0.1636517 | 1 | 0.1641375 | 38.56
190.3 | 0 | 125.2 | 161.9 | 9.9 | 1088.1 | 802.6 | 100 | -0.869496 | -0.8564718 | 1.109609 | -0.9210022 | 0.6185869 | 1.481353 | 0.3619477 | 0.8601858 | 1 | 0.2736807 | 40.39
166.1 | 0 | 163.3 | 176.5 | 4.5 | 1058.6 | 780.1 | 3 | -1.101061 | -0.8564718 | 1.704949 | -0.2372965 | -0.2853541 | 1.101951 | 0.08131506 | -0.6753553 | 1 | -1.499961 | 10.76
166.1 | 0 | 163.3 | 176.5 | 4.5 | 1058.6 | 780.1 | 14 | -1.101061 | -0.8564718 | 1.704949 | -0.2372965 | -0.2853541 | 1.101951 | 0.08131506 | -0.5012218 | 1 | -0.6188268 | 25.48
166.1 | 0 | 163.3 | 176.5 | 4.5 | 1058.6 | 780.1 | 28 | -1.101061 | -0.8564718 | 1.704949 | -0.2372965 | -0.2853541 | 1.101951 | 0.08131506 | -0.2795973 | 1 | -0.8546739 | 21.54
166.1 | 0 | 163.3 | 176.5 | 4.5 | 1058.6 | 780.1 | 56 | -1.101061 | -0.8564718 | 1.704949 | -0.2372965 | -0.2853541 | 1.101951 | 0.08131506 | 0.1636517 | 1 | -0.4302689 | 28.63
166.1 | 0 | 163.3 | 176.5 | 4.5 | 1058.6 | 780.1 | 100 | -1.101061 | -0.8564718 | 1.704949 | -0.2372965 | -0.2853541 | 1.101951 | 0.08131506 | 0.8601858 | 1 | -0.136358 | 33.54
168 | 42.1 | 163.8 | 121.8 | 5.7 | 1058.7 | 780.1 | 3 | -1.08288 | -0.3685219 | 1.712762 | -2.798851 | -0.08447834 | 1.103237 | 0.08131506 | -0.6753553 | 1 | -1.680139 | 7.75
168 | 42.1 | 163.8 | 121.8 | 5.7 | 1058.7 | 780.1 | 14 | -1.08288 | -0.3685219 | 1.712762 | -2.798851 | -0.08447834 | 1.103237 | 0.08131506 | -0.5012218 | 1 | -1.077352 | 17.82
168 | 42.1 | 163.8 | 121.8 | 5.7 | 1058.7 | 780.1 | 28 | -1.08288 | -0.3685219 | 1.712762 | -2.798851 | -0.08447834 | 1.103237 | 0.08131506 | -0.2795973 | 1 | -0.6930528 | 24.24
168 | 42.1 | 163.8 | 121.8 | 5.7 | 1058.7 | 780.1 | 56 | -1.08288 | -0.3685219 | 1.712762 | -2.798851 | -0.08447834 | 1.103237 | 0.08131506 | 0.1636517 | 1 | -0.1776611 | 32.85
168 | 42.1 | 163.8 | 121.8 | 5.7 | 1058.7 | 780.1 | 100 | -1.08288 | -0.3685219 | 1.712762 | -2.798851 | -0.08447834 | 1.103237 | 0.08131506 | 0.8601858 | 1 | 0.2042435 | 39.23
213.7 | 98.1 | 24.5 | 181.7 | 6.9 | 1065.8 | 785.4 | 3 | -0.6455862 | 0.2805327 | -0.4639022 | 0.006215093 | 0.1163974 | 1.194551 | 0.1474196 | -0.6753553 | 1 | -1.066577 | 18
213.7 | 98.1 | 24.5 | 181.7 | 6.9 | 1065.8 | 785.4 | 14 | -0.6455862 | 0.2805327 | -0.4639022 | 0.006215093 | 0.1163974 | 1.194551 | 0.1474196 | -0.5012218 | 1 | -0.3249159 | 30.39
213.7 | 98.1 | 24.5 | 181.7 | 6.9 | 1065.8 | 785.4 | 28 | -0.6455862 | 0.2805327 | -0.4639022 | 0.006215093 | 0.1163974 | 1.194551 | 0.1474196 | -0.2795973 | 1 | 0.5921341 | 45.71
213.7 | 98.1 | 24.5 | 181.7 | 6.9 | 1065.8 | 785.4 | 56 | -0.6455862 | 0.2805327 | -0.4639022 | 0.006215093 | 0.1163974 | 1.194551 | 0.1474196 | 0.1636517 | 1 | 0.8950239 | 50.77
213.7 | 98.1 | 24.5 | 181.7 | 6.9 | 1065.8 | 785.4 | 100 | -0.6455862 | 0.2805327 | -0.4639022 | 0.006215093 | 0.1163974 | 1.194551 | 0.1474196 | 0.8601858 | 1 | 1.082385 | 53.9
213.8 | 98.1 | 24.5 | 181.7 | 6.7 | 1066 | 785.5 | 3 | -0.6446293 | 0.2805327 | -0.4639022 | 0.006215093 | 0.08291814 | 1.197123 | 0.1486669 | -0.6753553 | 1 | -1.355101 | 13.18
213.8 | 98.1 | 24.5 | 181.7 | 6.7 | 1066 | 785.5 | 14 | -0.6446293 | 0.2805327 | -0.4639022 | 0.006215093 | 0.08291814 | 1.197123 | 0.1486669 | -0.5012218 | 1 | -1.076155 | 17.84
213.8 | 98.1 | 24.5 | 181.7 | 6.7 | 1066 | 785.5 | 28 | -0.6446293 | 0.2805327 | -0.4639022 | 0.006215093 | 0.08291814 | 1.197123 | 0.1486669 | -0.2795973 | 1 | 0.2641031 | 40.23
213.8 | 98.1 | 24.5 | 181.7 | 6.7 | 1066 | 785.5 | 56 | -0.6446293 | 0.2805327 | -0.4639022 | 0.006215093 | 0.08291814 | 1.197123 | 0.1486669 | 0.1636517 | 1 | 0.6771348 | 47.13
213.8 | 98.1 | 24.5 | 181.7 | 6.7 | 1066 | 785.5 | 100 | -0.6446293 | 0.2805327 | -0.4639022 | 0.006215093 | 0.08291814 | 1.197123 | 0.1486669 | 0.8601858 | 1 | 0.8471362 | 49.97
229.7 | 0 | 118.2 | 195.2 | 6.1 | 1028.1 | 757.6 | 3 | -0.4924855 | -0.8564718 | 1.000229 | 0.6384087 | -0.01751975 | 0.7096883 | -0.1993176 | -0.6753553 | 1 | -1.344326 | 13.36
229.7 | 0 | 118.2 | 195.2 | 6.1 | 1028.1 | 757.6 | 14 | -0.4924855 | -0.8564718 | 1.000229 | 0.6384087 | -0.01751975 | 0.7096883 | -0.1993176 | -0.5012218 | 1 | -0.8079833 | 22.32
229.7 | 0 | 118.2 | 195.2 | 6.1 | 1028.1 | 757.6 | 28 | -0.4924855 | -0.8564718 | 1.000229 | 0.6384087 | -0.01751975 | 0.7096883 | -0.1993176 | -0.2795973 | 1 | -0.6750949 | 24.54
229.7 | 0 | 118.2 | 195.2 | 6.1 | 1028.1 | 757.6 | 56 | -0.4924855 | -0.8564718 | 1.000229 | 0.6384087 | -0.01751975 | 0.7096883 | -0.1993176 | 0.1636517 | 1 | -0.2674506 | 31.35
229.7 | 0 | 118.2 | 195.2 | 6.1 | 1028.1 | 757.6 | 100 | -0.4924855 | -0.8564718 | 1.000229 | 0.6384087 | -0.01751975 | 0.7096883 | -0.1993176 | 0.8601858 | 1 | 0.3018147 | 40.86
238.1 | 0 | 94.1 | 186.7 | 7 | 949.9 | 847 | 3 | -0.4121076 | -0.8564718 | 0.6236487 | 0.2403609 | 0.1331371 | -0.2960484 | 0.9157296 | -0.6753553 | 1 | -0.9510479 | 19.93
238.1 | 0 | 94.1 | 186.7 | 7 | 949.9 | 847 | 14 | -0.4121076 | -0.8564718 | 0.6236487 | 0.2403609 | 0.1331371 | -0.2960484 | 0.9157296 | -0.5012218 | 1 | -0.6062563 | 25.69
238.1 | 0 | 94.1 | 186.7 | 7 | 949.9 | 847 | 28 | -0.4121076 | -0.8564718 | 0.6236487 | 0.2403609 | 0.1331371 | -0.2960484 | 0.9157296 | -0.2795973 | 1 | -0.3344934 | 30.23
238.1 | 0 | 94.1 | 186.7 | 7 | 949.9 | 847 | 56 | -0.4121076 | -0.8564718 | 0.6236487 | 0.2403609 | 0.1331371 | -0.2960484 | 0.9157296 | 0.1636517 | 1 | 0.225793 | 39.59
238.1 | 0 | 94.1 | 186.7 | 7 | 949.9 | 847 | 100 | -0.4121076 | -0.8564718 | 0.6236487 | 0.2403609 | 0.1331371 | -0.2960484 | 0.9157296 | 0.8601858 | 1 | 0.5077319 | 44.3
250 | 0 | 95.7 | 187.4 | 5.5 | 956.9 | 861.2 | 3 | -0.2982389 | -0.8564718 | 0.6486499 | 0.2731413 | -0.1179576 | -0.2060208 | 1.09284 | -0.6753553 | 1 | -1.31679 | 13.82
250 | 0 | 95.7 | 187.4 | 5.5 | 956.9 | 861.2 | 14 | -0.2982389 | -0.8564718 | 0.6486499 | 0.2731413 | -0.1179576 | -0.2060208 | 1.09284 | -0.5012218 | 1 | -0.6523482 | 24.92
250 | 0 | 95.7 | 187.4 | 5.5 | 956.9 | 861.2 | 28 | -0.2982389 | -0.8564718 | 0.6486499 | 0.2731413 | -0.1179576 | -0.2060208 | 1.09284 | -0.2795973 | 1 | -0.3949517 | 29.22
250 | 0 | 95.7 | 187.4 | 5.5 | 956.9 | 861.2 | 56 | -0.2982389 | -0.8564718 | 0.6486499 | 0.2731413 | -0.1179576 | -0.2060208 | 1.09284 | 0.1636517 | 1 | 0.1503698 | 38.33
250 | 0 | 95.7 | 187.4 | 5.5 | 956.9 | 861.2 | 100 | -0.2982389 | -0.8564718 | 0.6486499 | 0.2731413 | -0.1179576 | -0.2060208 | 1.09284 | 0.8601858 | 1 | 0.3910056 | 42.35
212.5 | 0 | 100.4 | 159.3 | 8.7 | 1007.8 | 903.6 | 3 | -0.6570687 | -0.8564718 | 0.7220908 | -1.042758 | 0.4177111 | 0.4486083 | 1.621677 | -0.6753553 | 1 | -1.333551 | 13.54
212.5 | 0 | 100.4 | 159.3 | 8.7 | 1007.8 | 903.6 | 14 | -0.6570687 | -0.8564718 | 0.7220908 | -1.042758 | 0.4177111 | 0.4486083 | 1.621677 | -0.5012218 | 1 | -0.5691433 | 26.31
212.5 | 0 | 100.4 | 159.3 | 8.7 | 1007.8 | 903.6 | 28 | -0.6570687 | -0.8564718 | 0.7220908 | -1.042758 | 0.4177111 | 0.4486083 | 1.621677 | -0.2795973 | 1 | -0.2500913 | 31.64
212.5 | 0 | 100.4 | 159.3 | 8.7 | 1007.8 | 903.6 | 56 | -0.6570687 | -0.8564718 | 0.7220908 | -1.042758 | 0.4177111 | 0.4486083 | 1.621677 | 0.1636517 | 1 | 0.4029775 | 42.55
212.5 | 0 | 100.4 | 159.3 | 8.7 | 1007.8 | 903.6 | 100 | -0.6570687 | -0.8564718 | 0.7220908 | -1.042758 | 0.4177111 | 0.4486083 | 1.621677 | 0.8601858 | 1 | 0.4251256 | 42.92
212.6 | 0 | 100.4 | 159.4 | 10.4 | 1003.8 | 903.8 | 3 | -0.6561118 | -0.8564718 | 0.7220908 | -1.038075 | 0.7022851 | 0.397164 | 1.624171 | -0.6753553 | 1 | -1.346122 | 13.33
212.6 | 0 | 100.4 | 159.4 | 10.4 | 1003.8 | 903.8 | 14 | -0.6561118 | -0.8564718 | 0.7220908 | -1.038075 | 0.7022851 | 0.397164 | 1.624171 | -0.5012218 | 1 | -0.6254114 | 25.37
212.6 | 0 | 100.4 | 159.4 | 10.4 | 1003.8 | 903.8 | 28 | -0.6561118 | -0.8564718 | 0.7220908 | -1.038075 | 0.7022851 | 0.397164 | 1.624171 | -0.2795973 | 1 | 0.0947003 | 37.4
212.6 | 0 | 100.4 | 159.4 | 10.4 | 1003.8 | 903.8 | 56 | -0.6561118 | -0.8564718 | 0.7220908 | -1.038075 | 0.7022851 | 0.397164 | 1.624171 | 0.1636517 | 1 | 0.5137179 | 44.4
212.6 | 0 | 100.4 | 159.4 | 10.4 | 1003.8 | 903.8 | 100 | -0.6561118 | -0.8564718 | 0.7220908 | -1.038075 | 0.7022851 | 0.397164 | 1.624171 | 0.8601858 | 1 | 0.7136492 | 47.74
212 | 0 | 124.8 | 159 | 7.8 | 1085.4 | 799.5 | 3 | -0.6618531 | -0.8564718 | 1.103359 | -1.056807 | 0.2670543 | 1.446628 | 0.3232828 | -0.6753553 | 1 | -0.9755904 | 19.52
212 | 0 | 124.8 | 159 | 7.8 | 1085.4 | 799.5 | 14 | -0.6618531 | -0.8564718 | 1.103359 | -1.056807 | 0.2670543 | 1.446628 | 0.3232828 | -0.5012218 | 1 | -0.2674506 | 31.35
212 | 0 | 124.8 | 159 | 7.8 | 1085.4 | 799.5 | 28 | -0.6618531 | -0.8564718 | 1.103359 | -1.056807 | 0.2670543 | 1.446628 | 0.3232828 | -0.2795973 | 1 | 0.1605459 | 38.5
212 | 0 | 124.8 | 159 | 7.8 | 1085.4 | 799.5 | 56 | -0.6618531 | -0.8564718 | 1.103359 | -1.056807 | 0.2670543 | 1.446628 | 0.3232828 | 0.1636517 | 1 | 0.5544225 | 45.08
212 | 0 | 124.8 | 159 | 7.8 | 1085.4 | 799.5 | 100 | -0.6618531 | -0.8564718 | 1.103359 | -1.056807 | 0.2670543 | 1.446628 | 0.3232828 | 0.8601858 | 1 | 0.7184379 | 47.82
231.8 | 0 | 121.6 | 174 | 6.7 | 1056.4 | 778.5 | 3 | -0.472391 | -0.8564718 | 1.053356 | -0.3543694 | 0.08291814 | 1.073657 | 0.06135896 | -0.6753553 | 1 | -1.219818 | 15.44
231.8 | 0 | 121.6 | 174 | 6.7 | 1056.4 | 778.5 | 14 | -0.472391 | -0.8564718 | 1.053356 | -0.3543694 | 0.08291814 | 1.073657 | 0.06135896 | -0.5012218 | 1 | -0.5416079 | 26.77
231.8 | 0 | 121.6 | 174 | 6.7 | 1056.4 | 778.5 | 28 | -0.472391 | -0.8564718 | 1.053356 | -0.3543694 | 0.08291814 | 1.073657 | 0.06135896 | -0.2795973 | 1 | -0.1249846 | 33.73
231.8 | 0 | 121.6 | 174 | 6.7 | 1056.4 | 778.5 | 56 | -0.472391 | -0.8564718 | 1.053356 | -0.3543694 | 0.08291814 | 1.073657 | 0.06135896 | 0.1636517 | 1 | 0.4119565 | 42.7
231.8 | 0 | 121.6 | 174 | 6.7 | 1056.4 | 778.5 | 100 | -0.472391 | -0.8564718 | 1.053356 | -0.3543694 | 0.08291814 | 1.073657 | 0.06135896 | 0.8601858 | 1 | 0.5999158 | 45.84
251.4 | 0 | 118.3 | 188.5 | 5.8 | 1028.4 | 757.7 | 3 | -0.2848426 | -0.8564718 | 1.001791 | 0.3246533 | -0.06773869 | 0.7135466 | -0.1980704 | -0.6753553 | 1 | -1.113268 | 17.22
251.4 | 0 | 118.3 | 188.5 | 5.8 | 1028.4 | 757.7 | 14 | -0.2848426 | -0.8564718 | 1.001791 | 0.3246533 | -0.06773869 | 0.7135466 | -0.1980704 | -0.5012218 | 1 | -0.3524513 | 29.93
251.4 | 0 | 118.3 | 188.5 | 5.8 | 1028.4 | 757.7 | 28 | -0.2848426 | -0.8564718 | 1.001791 | 0.3246533 | -0.06773869 | 0.7135466 | -0.1980704 | -0.2795973 | 1 | -0.369212 | 29.65
251.4 | 0 | 118.3 | 188.5 | 5.8 | 1028.4 | 757.7 | 56 | -0.2848426 | -0.8564718 | 1.001791 | 0.3246533 | -0.06773869 | 0.7135466 | -0.1980704 | 0.1636517 | 1 | 0.06896065 | 36.97
251.4 | 0 | 118.3 | 188.5 | 5.8 | 1028.4 | 757.7 | 100 | -0.2848426 | -0.8564718 | 1.001791 | 0.3246533 | -0.06773869 | 0.7135466 | -0.1980704 | 0.8601858 | 1 | 0.464633 | 43.58
251.4 | 0 | 118.3 | 188.5 | 6.4 | 1028.4 | 757.7 | 3 | -0.2848426 | -0.8564718 | 1.001791 | 0.3246533 | 0.0326992 | 0.7135466 | -0.1980704 | -0.6753553 | 1 | -1.358692 | 13.12
251.4 | 0 | 118.3 | 188.5 | 6.4 | 1028.4 | 757.7 | 14 | -0.2848426 | -0.8564718 | 1.001791 | 0.3246533 | 0.0326992 | 0.7135466 | -0.1980704 | -0.5012218 | 1 | -0.6816795 | 24.43
251.4 | 0 | 118.3 | 188.5 | 6.4 | 1028.4 | 757.7 | 28 | -0.2848426 | -0.8564718 | 1.001791 | 0.3246533 | 0.0326992 | 0.7135466 | -0.1980704 | -0.2795973 | 1 | -0.1890345 | 32.66
251.4 | 0 | 118.3 | 188.5 | 6.4 | 1028.4 | 757.7 | 56 | -0.2848426 | -0.8564718 | 1.001791 | 0.3246533 | 0.0326992 | 0.7135466 | -0.1980704 | 0.1636517 | 1 | 0.04920696 | 36.64
251.4 | 0 | 118.3 | 188.5 | 6.4 | 1028.4 | 757.7 | 100 | -0.2848426 | -0.8564718 | 1.001791 | 0.3246533 | 0.0326992 | 0.7135466 | -0.1980704 | 0.8601858 | 1 | 0.5023446 | 44.21
181.4 | 0 | 167 | 169.6 | 7.6 | 1055.6 | 777.8 | 3 | -0.9546583 | -0.8564718 | 1.762765 | -0.5604177 | 0.233575 | 1.063368 | 0.05262816 | -0.6753553 | 1 | -1.328762 | 13.62
181.4 | 0 | 167 | 169.6 | 7.6 | 1055.6 | 777.8 | 14 | -0.9546583 | -0.8564718 | 1.762765 | -0.5604177 | 0.233575 | 1.063368 | 0.05262816 | -0.5012218 | 1 | -0.8510823 | 21.6
181.4 | 0 | 167 | 169.6 | 7.6 | 1055.6 | 777.8 | 28 | -0.9546583 | -0.8564718 | 1.762765 | -0.5604177 | 0.233575 | 1.063368 | 0.05262816 | -0.2795973 | 1 | -0.4817482 | 27.77
181.4 | 0 | 167 | 169.6 | 7.6 | 1055.6 | 777.8 | 56 | -0.9546583 | -0.8564718 | 1.762765 | -0.5604177 | 0.233575 | 1.063368 | 0.05262816 | 0.1636517 | 1 | -0.01484287 | 35.57
181.4 | 0 | 167 | 169.6 | 7.6 | 1055.6 | 777.8 | 100 | -0.9546583 | -0.8564718 | 1.762765 | -0.5604177 | 0.233575 | 1.063368 | 0.05262816 | 0.8601858 | 1 | 0.5717818 | 45.37
182 | 45.2 | 122 | 170.2 | 8.2 | 1059.4 | 780.7 | 3 | -0.948917 | -0.3325921 | 1.059607 | -0.5323202 | 0.3340129 | 1.11224 | 0.0887986 | -0.6753553 | 1 | -1.705878 | 7.32
182 | 45.2 | 122 | 170.2 | 8.2 | 1059.4 | 780.7 | 14 | -0.948917 | -0.3325921 | 1.059607 | -0.5323202 | 0.3340129 | 1.11224 | 0.0887986 | -0.5012218 | 1 | -0.8570683 | 21.5
182 | 45.2 | 122 | 170.2 | 8.2 | 1059.4 | 780.7 | 28 | -0.948917 | -0.3325921 | 1.059607 | -0.5323202 | 0.3340129 | 1.11224 | 0.0887986 | -0.2795973 | 1 | -0.2722394 | 31.27
182 | 45.2 | 122 | 170.2 | 8.2 | 1059.4 | 780.7 | 56 | -0.948917 | -0.3325921 | 1.059607 | -0.5323202 | 0.3340129 | 1.11224 | 0.0887986 | 0.1636517 | 1 | 0.4598442 | 43.5
182 | 45.2 | 122 | 170.2 | 8.2 | 1059.4 | 780.7 | 100 | -0.948917 | -0.3325921 | 1.059607 | -0.5323202 | 0.3340129 | 1.11224 | 0.0887986 | 0.8601858 | 1 | 0.7693186 | 48.67
168.9 | 42.2 | 124.3 | 158.3 | 10.8 | 1080.8 | 796.2 | 3 | -1.074268 | -0.3673629 | 1.095546 | -1.089587 | 0.7692437 | 1.387467 | 0.2821233 | -0.6753553 | 1 | -1.701089 | 7.4
168.9 | 42.2 | 124.3 | 158.3 | 10.8 | 1080.8 | 796.2 | 14 | -1.074268 | -0.3673629 | 1.095546 | -1.089587 | 0.7692437 | 1.387467 | 0.2821233 | -0.5012218 | 1 | -0.7367503 | 23.51
168.9 | 42.2 | 124.3 | 158.3 | 10.8 | 1080.8 | 796.2 | 28 | -1.074268 | -0.3673629 | 1.095546 | -1.089587 | 0.7692437 | 1.387467 | 0.2821233 | -0.2795973 | 1 | -0.2812183 | 31.12
168.9 | 42.2 | 124.3 | 158.3 | 10.8 | 1080.8 | 796.2 | 56 | -1.074268 | -0.3673629 | 1.095546 | -1.089587 | 0.7692437 | 1.387467 | 0.2821233 | 0.1636517 | 1 | 0.1994547 | 39.15
168.9 | 42.2 | 124.3 | 158.3 | 10.8 | 1080.8 | 796.2 | 100 | -1.074268 | -0.3673629 | 1.095546 | -1.089587 | 0.7692437 | 1.387467 | 0.2821233 | 0.8601858 | 1 | 0.7381916 | 48.15
290.4 | 0 | 96.2 | 168.1 | 9.4 | 961.2 | 865 | 3 | 0.08834042 | -0.8564718 | 0.6564628 | -0.6306614 | 0.5348886 | -0.1507181 | 1.140236 | -0.6753553 | 1 | -0.7972086 | 22.5
290.4 | 0 | 96.2 | 168.1 | 9.4 | 961.2 | 865 | 14 | 0.08834042 | -0.8564718 | 0.6564628 | -0.6306614 | 0.5348886 | -0.1507181 | 1.140236 | -0.5012218 | 1 | -0.06871656 | 34.67
290.4 | 0 | 96.2 | 168.1 | 9.4 | 961.2 | 865 | 28 | 0.08834042 | -0.8564718 | 0.6564628 | -0.6306614 | 0.5348886 | -0.1507181 | 1.140236 | -0.2795973 | 1 | -0.06452639 | 34.74
290.4 | 0 | 96.2 | 168.1 | 9.4 | 961.2 | 865 | 56 | 0.08834042 | -0.8564718 | 0.6564628 | -0.6306614 | 0.5348886 | -0.1507181 | 1.140236 | 0.1636517 | 1 | 0.5544225 | 45.08
290.4 | 0 | 96.2 | 168.1 | 9.4 | 961.2 | 865 | 100 | 0.08834042 | -0.8564718 | 0.6564628 | -0.6306614 | 0.5348886 | -0.1507181 | 1.140236 | 0.8601858 | 1 | 0.7872765 | 48.97
277.1 | 0 | 97.4 | 160.6 | 11.8 | 973.9 | 875.6 | 3 | -0.03892456 | -0.8564718 | 0.6752136 | -0.9818801 | 0.9366402 | 0.0126176 | 1.272445 | -0.6753553 | 1 | -0.7588984 | 23.14
277.1 | 0 | 97.4 | 160.6 | 11.8 | 973.9 | 875.6 | 14 | -0.03892456 | -0.8564718 | 0.6752136 | -0.9818801 | 0.9366402 | 0.0126176 | 1.272445 | -0.5012218 | 1 | 0.3634702 | 41.89
277.1 | 0 | 97.4 | 160.6 | 11.8 | 973.9 | 875.6 | 28 | -0.03892456 | -0.8564718 | 0.6752136 | -0.9818801 | 0.9366402 | 0.0126176 | 1.272445 | -0.2795973 | 1 | 0.7459734 | 48.28
277.1 | 0 | 97.4 | 160.6 | 11.8 | 973.9 | 875.6 | 56 | -0.03892456 | -0.8564718 | 0.6752136 | -0.9818801 | 0.9366402 | 0.0126176 | 1.272445 | 0.1636517 | 1 | 0.911186 | 51.04
277.1 | 0 | 97.4 | 160.6 | 11.8 | 973.9 | 875.6 | 100 | -0.03892456 | -0.8564718 | 0.6752136 | -0.9818801 | 0.9366402 | 0.0126176 | 1.272445 | 0.8601858 | 1 | 1.18654 | 55.64
295.7 | 0 | 95.6 | 171.5 | 8.9 | 955.1 | 859.2 | 3 | 0.139055 | -0.8564718 | 0.6470873 | -0.4714423 | 0.4511904 | -0.2291708 | 1.067895 | -0.6753553 | 1 | -0.7702718 | 22.95
295.7 | 0 | 95.6 | 171.5 | 8.9 | 955.1 | 859.2 | 14 | 0.139055 | -0.8564718 | 0.6470873 | -0.4714423 | 0.4511904 | -0.2291708 | 1.067895 | -0.5012218 | 1 | -0.03519515 | 35.23
295.7 | 0 | 95.6 | 171.5 | 8.9 | 955.1 | 859.2 | 28 | 0.139055 | -0.8564718 | 0.6470873 | -0.4714423 | 0.4511904 | -0.2291708 | 1.067895 | -0.2795973 | 1 | 0.2467438 | 39.94
295.7 | 0 | 95.6 | 171.5 | 8.9 | 955.1 | 859.2 | 56 | 0.139055 | -0.8564718 | 0.6470873 | -0.4714423 | 0.4511904 | -0.2291708 | 1.067895 | 0.1636517 | 1 | 0.7723116 | 48.72
295.7 | 0 | 95.6 | 171.5 | 8.9 | 955.1 | 859.2 | 100 | 0.139055 | -0.8564718 | 0.6470873 | -0.4714423 | 0.4511904 | -0.2291708 | 1.067895 | 0.8601858 | 1 | 0.9710457 | 52.04
251.8 | 0 | 99.9 | 146.1 | 12.4 | 1006 | 899.8 | 3 | -0.2810151 | -0.8564718 | 0.714278 | -1.660903 | 1.037078 | 0.4254583 | 1.574281 | -0.6753553 | 1 | -0.8858009 | 21.02
251.8 | 0 | 99.9 | 146.1 | 12.4 | 1006 | 899.8 | 14 | -0.2810151 | -0.8564718 | 0.714278 | -1.660903 | 1.037078 | 0.4254583 | 1.574281 | -0.5012218 | 1 | -0.1471327 | 33.36
251.8 | 0 | 99.9 | 146.1 | 12.4 | 1006 | 899.8 | 28 | -0.2810151 | -0.8564718 | 0.714278 | -1.660903 | 1.037078 | 0.4254583 | 1.574281 | -0.2795973 | 1 | -0.1124141 | 33.94
251.8 | 0 | 99.9 | 146.1 | 12.4 | 1006 | 899.8 | 56 | -0.2810151 | -0.8564718 | 0.714278 | -1.660903 | 1.037078 | 0.4254583 | 1.574281 | 0.1636517 | 1 | 0.4981544 | 44.14
251.8 | 0 | 99.9 | 146.1 | 12.4 | 1006 | 899.8 | 100 | -0.2810151 | -0.8564718 | 0.714278 | -1.660903 | 1.037078 | 0.4254583 | 1.574281 | 0.8601858 | 1 | 0.5717818 | 45.37
249.1 | 0 | 98.8 | 158.1 | 12.8 | 987.8 | 889 | 3 | -0.3068508 | -0.8564718 | 0.6970897 | -1.098953 | 1.104037 | 0.1913866 | 1.439577 | -0.6753553 | 1 | -1.224607 | 15.36
249.1 | 0 | 98.8 | 158.1 | 12.8 | 987.8 | 889 | 14 | -0.3068508 | -0.8564718 | 0.6970897 | -1.098953 | 1.104037 | 0.1913866 | 1.439577 | -0.5012218 | 1 | -0.4272759 | 28.68
249.1 | 0 | 98.8 | 158.1 | 12.8 | 987.8 | 889 | 28 | -0.3068508 | -0.8564718 | 0.6970897 | -1.098953 | 1.104037 | 0.1913866 | 1.439577 | -0.2795973 | 1 | -0.2973805 | 30.85
249.1 | 0 | 98.8 | 158.1 | 12.8 | 987.8 | 889 | 56 | -0.3068508 | -0.8564718 | 0.6970897 | -1.098953 | 1.104037 | 0.1913866 | 1.439577 | 0.1636517 | 1 | 0.3718505 | 42.03
249.1 | 0 | 98.8 | 158.1 | 12.8 | 987.8 | 889 | 100 | -0.3068508 | -0.8564718 | 0.6970897 | -1.098953 | 1.104037 | 0.1913866 | 1.439577 | 0.8601858 | 1 | 0.9123832 | 51.06
252.3 | 0 | 98.8 | 146.3 | 14.2 | 987.8 | 889 | 3 | -0.2762307 | -0.8564718 | 0.6970897 | -1.651537 | 1.338392 | 0.1913866 | 1.439577 | -0.6753553 | 1 | -0.8403076 | 21.78
252.3 | 0 | 98.8 | 146.3 | 14.2 | 987.8 | 889 | 14 | -0.2762307 | -0.8564718 | 0.6970897 | -1.651537 | 1.338392 | 0.1913866 | 1.439577 | -0.5012218 | 1 | 0.387414 | 42.29
252.3 | 0 | 98.8 | 146.3 | 14.2 | 987.8 | 889 | 28 | -0.2762307 | -0.8564718 | 0.6970897 | -1.651537 | 1.338392 | 0.1913866 | 1.439577 | -0.2795973 | 1 | 0.8848478 | 50.6
252.3 | 0 | 98.8 | 146.3 | 14.2 | 987.8 | 889 | 56 | -0.2762307 | -0.8564718 | 0.6970897 | -1.651537 | 1.338392 | 0.1913866 | 1.439577 | 0.1636517 | 1 | 1.197914 | 55.83
252.3 | 0 | 98.8 | 146.3 | 14.2 | 987.8 | 889 | 100 | -0.2762307 | -0.8564718 | 0.6970897 | -1.651537 | 1.338392 | 0.1913866 | 1.439577 | 0.8601858 | 1 | 1.504395 | 60.95
246.8 | 0 | 125.1 | 143.3 | 12 | 1086.8 | 800.9 | 3 | -0.3288591 | -0.8564718 | 1.108046 | -1.792024 | 0.9701195 | 1.464634 | 0.3407444 | -0.6753553 | 1 | -0.7361517 | 23.52
246.8 | 0 | 125.1 | 143.3 | 12 | 1086.8 | 800.9 | 14 | -0.3288591 | -0.8564718 | 1.108046 | -1.792024 | 0.9701195 | 1.464634 | 0.3407444 | -0.5012218 | 1 | 0.3832239 | 42.22
246.8 | 0 | 125.1 | 143.3 | 12 | 1086.8 | 800.9 | 28 | -0.3288591 | -0.8564718 | 1.108046 | -1.792024 | 0.9701195 | 1.464634 | 0.3407444 | -0.2795973 | 1 | 0.9985811 | 52.5
246.8 | 0 | 125.1 | 143.3 | 12 | 1086.8 | 800.9 | 56 | -0.3288591 | -0.8564718 | 1.108046 | -1.792024 | 0.9701195 | 1.464634 | 0.3407444 | 0.1636517 | 1 | 1.466684 | 60.32
246.8 | 0 | 125.1 | 143.3 | 12 | 1086.8 | 800.9 | 100 | -0.3288591 | -0.8564718 | 1.108046 | -1.792024 | 0.9701195 | 1.464634 | 0.3407444 | 0.8601858 | 1 | 1.831828 | 66.42
275.1 | 0 | 121.4 | 159.5 | 9.9 | 1053.6 | 777.5 | 3 | -0.05806215 | -0.8564718 | 1.050231 | -1.033392 | 0.6185869 | 1.037646 | 0.04888639 | -0.6753553 | 1 | -0.719391 | 23.8
275.1 | 0 | 121.4 | 159.5 | 9.9 | 1053.6 | 777.5 | 14 | -0.05806215 | -0.8564718 | 1.050231 | -1.033392 | 0.6185869 | 1.037646 | 0.04888639 | -0.5012218 | 1 | 0.176708 | 38.77
275.1 | 0 | 121.4 | 159.5 | 9.9 | 1053.6 | 777.5 | 28 | -0.05806215 | -0.8564718 | 1.050231 | -1.033392 | 0.6185869 | 1.037646 | 0.04888639 | -0.2795973 | 1 | 0.9285453 | 51.33
275.1 | 0 | 121.4 | 159.5 | 9.9 | 1053.6 | 777.5 | 56 | -0.05806215 | -0.8564718 | 1.050231 | -1.033392 | 0.6185869 | 1.037646 | 0.04888639 | 0.1636517 | 1 | 1.258971 | 56.85
275.1 | 0 | 121.4 | 159.5 | 9.9 | 1053.6 | 777.5 | 100 | -0.05806215 | -0.8564718 | 1.050231 | -1.033392 | 0.6185869 | 1.037646 | 0.04888639 | 0.8601858 | 1 | 1.364324 | 58.61
297.2 | 0 | 117.5 | 174.8 | 9.5 | 1022.8 | 753.5 | 3 | 0.1534082 | -0.8564718 | 0.9892908 | -0.3169061 | 0.5516283 | 0.6415245 | -0.2504551 | -0.6753553 | 1 | -0.8325258 | 21.91
297.2 | 0 | 117.5 | 174.8 | 9.5 | 1022.8 | 753.5 | 14 | 0.1534082 | -0.8564718 | 0.9892908 | -0.3169061 | 0.5516283 | 0.6415245 | -0.2504551 | -0.5012218 | 1 | 0.07015784 | 36.99
297.2 | 0 | 117.5 | 174.8 | 9.5 | 1022.8 | 753.5 | 28 | 0.1534082 | -0.8564718 | 0.9892908 | -0.3169061 | 0.5516283 | 0.6415245 | -0.2504551 | -0.2795973 | 1 | 0.6932969 | 47.4
297.2 | 0 | 117.5 | 174.8 | 9.5 | 1022.8 | 753.5 | 56 | 0.1534082 | -0.8564718 | 0.9892908 | -0.3169061 | 0.5516283 | 0.6415245 | -0.2504551 | 0.1636517 | 1 | 0.9662569 | 51.96
297.2 | 0 | 117.5 | 174.8 | 9.5 | 1022.8 | 753.5 | 100 | 0.1534082 | -0.8564718 | 0.9892908 | -0.3169061 | 0.5516283 | 0.6415245 | -0.2504551 | 0.8601858 | 1 | 1.252386 | 56.74
213.7 | 0 | 174.7 | 154.8 | 10.2 | 1053.5 | 776.4 | 3 | -0.6455862 | -0.8564718 | 1.883083 | -1.253489 | 0.6688058 | 1.03636 | 0.03516657 | -0.6753553 | 1 | -1.092317 | 17.57
213.7 | 0 | 174.7 | 154.8 | 10.2 | 1053.5 | 776.4 | 14 | -0.6455862 | -0.8564718 | 1.883083 | -1.253489 | 0.6688058 | 1.03636 | 0.03516657 | -0.5012218 | 1 | -0.1249846 | 33.73
213.7 | 0 | 174.7 | 154.8 | 10.2 | 1053.5 | 776.4 | 28 | -0.6455862 | -0.8564718 | 1.883083 | -1.253489 | 0.6688058 | 1.03636 | 0.03516657 | -0.2795973 | 1 | 0.2593144 | 40.15
213.7 | 0 | 174.7 | 154.8 | 10.2 | 1053.5 | 776.4 | 56 | -0.6455862 | -0.8564718 | 1.883083 | -1.253489 | 0.6688058 | 1.03636 | 0.03516657 | 0.1636517 | 1 | 0.6478035 | 46.64
213.7 | 0 | 174.7 | 154.8 | 10.2 | 1053.5 | 776.4 | 100 | -0.6455862 | -0.8564718 | 1.883083 | -1.253489 | 0.6688058 | 1.03636 | 0.03516657 | 0.8601858 | 1 | 0.8537208 | 50.08
213.5 | 0 | 174.2 | 154.6 | 11.7 | 1052.3 | 775.5 | 3 | -0.6474999 | -0.8564718 | 1.87527 | -1.262855 | 0.9199005 | 1.020926 | 0.02394127 | -0.6753553 | 1 | -1.104289 | 17.37
213.5 | 0 | 174.2 | 154.6 | 11.7 | 1052.3 | 775.5 | 14 | -0.6474999 | -0.8564718 | 1.87527 | -1.262855 | 0.9199005 | 1.020926 | 0.02394127 | -0.5012218 | 1 | -0.1267804 | 33.7
213.5 | 0 | 174.2 | 154.6 | 11.7 | 1052.3 | 775.5 | 28 | -0.6474999 | -0.8564718 | 1.87527 | -1.262855 | 0.9199005 | 1.020926 | 0.02394127 | -0.2795973 | 1 | 0.6059018 | 45.94
213.5 | 0 | 174.2 | 154.6 | 11.7 | 1052.3 | 775.5 | 56 | -0.6474999 | -0.8564718 | 1.87527 | -1.262855 | 0.9199005 | 1.020926 | 0.02394127 | 0.1636517 | 1 | 0.9345313 | 51.43
213.5 | 0 | 174.2 | 154.6 | 11.7 | 1052.3 | 775.5 | 100 | -0.6474999 | -0.8564718 | 1.87527 | -1.262855 | 0.9199005 | 1.020926 | 0.02394127 | 0.8601858 | 1 | 1.405627 | 59.3
277.2 | 97.8 | 24.5 | 160.7 | 11.2 | 1061.7 | 782.5 | 3 | -0.03796768 | 0.2770556 | -0.4639022 | -0.9771972 | 0.8362023 | 1.141821 | 0.1112492 | -0.6753553 | 1 | -0.3213243 | 30.45
277.2 | 97.8 | 24.5 | 160.7 | 11.2 | 1061.7 | 782.5 | 14 | -0.03796768 | 0.2770556 | -0.4639022 | -0.9771972 | 0.8362023 | 1.141821 | 0.1112492 | -0.5012218 | 1 | 0.7118534 | 47.71
277.2 | 97.8 | 24.5 | 160.7 | 11.2 | 1061.7 | 782.5 | 28 | -0.03796768 | 0.2770556 | -0.4639022 | -0.9771972 | 0.8362023 | 1.141821 | 0.1112492 | -0.2795973 | 1 | 1.635488 | 63.14
277.2 | 97.8 | 24.5 | 160.7 | 11.2 | 1061.7 | 782.5 | 56 | -0.03796768 | 0.2770556 | -0.4639022 | -0.9771972 | 0.8362023 | 1.141821 | 0.1112492 | 0.1636517 | 1 | 1.855771 | 66.82
277.2 | 97.8 | 24.5 | 160.7 | 11.2 | 1061.7 | 782.5 | 100 | -0.03796768 | 0.2770556 | -0.4639022 | -0.9771972 | 0.8362023 | 1.141821 | 0.1112492 | 0.8601858 | 1 | 1.863553 | 66.95
218.2 | 54.6 | 123.8 | 140.8 | 11.9 | 1075.7 | 792.7 | 3 | -0.6025266 | -0.2236436 | 1.087733 | -1.909097 | 0.9533798 | 1.321876 | 0.2384694 | -0.6753553 | 1 | -0.5026991 | 27.42
218.2 | 54.6 | 123.8 | 140.8 | 11.9 | 1075.7 | 792.7 | 14 | -0.6025266 | -0.2236436 | 1.087733 | -1.909097 | 0.9533798 | 1.321876 | 0.2384694 | -0.5012218 | 1 | 0.008502396 | 35.96
218.2 | 54.6 | 123.8 | 140.8 | 11.9 | 1075.7 | 792.7 | 28 | -0.6025266 | -0.2236436 | 1.087733 | -1.909097 | 0.9533798 | 1.321876 | 0.2384694 | -0.2795973 | 1 | 1.178759 | 55.51
218.2 | 54.6 | 123.8 | 140.8 | 11.9 | 1075.7 | 792.7 | 56 | -0.6025266 | -0.2236436 | 1.087733 | -1.909097 | 0.9533798 | 1.321876 | 0.2384694 | 0.1636517 | 1 | 1.566649 | 61.99
218.2 | 54.6 | 123.8 | 140.8 | 11.9 | 1075.7 | 792.7 | 100 | -0.6025266 | -0.2236436 | 1.087733 | -1.909097 | 0.9533798 | 1.321876 | 0.2384694 | 0.8601858 | 1 | 1.658833 | 63.53
214.9 | 53.8 | 121.9 | 155.6 | 9.6 | 1014.3 | 780.6 | 3 | -0.6341036 | -0.2329158 | 1.058044 | -1.216026 | 0.5683679 | 0.5322053 | 0.08755134 | -0.6753553 | 1 | -1.06538 | 18.02
214.9 | 53.8 | 121.9 | 155.6 | 9.6 | 1014.3 | 780.6 | 14 | -0.6341036 | -0.2329158 | 1.058044 | -1.216026 | 0.5683679 | 0.5322053 | 0.08755134 | -0.5012218 | 1 | 0.1665319 | 38.6
214.9 | 53.8 | 121.9 | 155.6 | 9.6 | 1014.3 | 780.6 | 28 | -0.6341036 | -0.2329158 | 1.058044 | -1.216026 | 0.5683679 | 0.5322053 | 0.08755134 | -0.2795973 | 1 | 0.9806232 | 52.2
214.9 | 53.8 | 121.9 | 155.6 | 9.6 | 1014.3 | 780.6 | 56 | -0.6341036 | -0.2329158 | 1.058044 | -1.216026 | 0.5683679 | 0.5322053 | 0.08755134 | 0.1636517 | 1 | 1.085976 | 53.96
214.9 | 53.8 | 121.9 | 155.6 | 9.6 | 1014.3 | 780.6 | 100 | -0.6341036 | -0.2329158 | 1.058044 | -1.216026 | 0.5683679 | 0.5322053 | 0.08755134 | 0.8601858 | 1 | 1.245802 | 56.63
218.9 | 0 | 124.1 | 158.5 | 11.3 | 1078.7 | 794.9 | 3 | -0.5958284 | -0.8564718 | 1.092421 | -1.080221 | 0.8529419 | 1.360459 | 0.265909 | -0.6753553 | 1 | -1.225804 | 15.34
218.9 | 0 | 124.1 | 158.5 | 11.3 | 1078.7 | 794.9 | 14 | -0.5958284 | -0.8564718 | 1.092421 | -1.080221 | 0.8529419 | 1.360459 | 0.265909 | -0.5012218 | 1 | -0.5847068 | 26.05
218.9 | 0 | 124.1 | 158.5 | 11.3 | 1078.7 | 794.9 | 28 | -0.5958284 | -0.8564718 | 1.092421 | -1.080221 | 0.8529419 | 1.360459 | 0.265909 | -0.2795973 | 1 | -0.335092 | 30.22
218.9 | 0 | 124.1 | 158.5 | 11.3 | 1078.7 | 794.9 | 56 | -0.5958284 | -0.8564718 | 1.092421 | -1.080221 | 0.8529419 | 1.360459 | 0.265909 | 0.1636517 | 1 | 0.08691855 | 37.27
218.9 | 0 | 124.1 | 158.5 | 11.3 | 1078.7 | 794.9 | 100 | -0.5958284 | -0.8564718 | 1.092421 | -1.080221 | 0.8529419 | 1.360459 | 0.265909 | 0.8601858 | 1 | 0.6232611 | 46.23
376 | 0 | 0 | 214.6 | 0 | 1003.5 | 762.4 | 3 | 0.9074293 | -0.8564718 | -0.8467326 | 1.546894 | -1.038638 | 0.3933056 | -0.1394493 | -0.6753553 | 1 | -1.169536 | 16.28
376 | 0 | 0 | 214.6 | 0 | 1003.5 | 762.4 | 14 | 0.9074293 | -0.8564718 | -0.8467326 | 1.546894 | -1.038638 | 0.3933056 | -0.1394493 | -0.5012218 | 1 | -0.6104465 | 25.62
376 | 0 | 0 | 214.6 | 0 | 1003.5 | 762.4 | 28 | 0.9074293 | -0.8564718 | -0.8467326 | 1.546894 | -1.038638 | 0.3933056 | -0.1394493 | -0.2795973 | 1 | -0.2303376 | 31.97
376 | 0 | 0 | 214.6 | 0 | 1003.5 | 762.4 | 56 | 0.9074293 | -0.8564718 | -0.8467326 | 1.546894 | -1.038638 | 0.3933056 | -0.1394493 | 0.1636517 | 1 | 0.02885468 | 36.3
376 | 0 | 0 | 214.6 | 0 | 1003.5 | 762.4 | 100 | 0.9074293 | -0.8564718 | -0.8467326 | 1.546894 | -1.038638 | 0.3933056 | -0.1394493 | 0.8601858 | 1 | 0.433506 | 43.06
500 | 0 | 0 | 140 | 4 | 966 | 853 | 28 | 2.09396 | -0.8564718 | -0.8467326 | -1.946561 | -0.3690523 | -0.08898495 | 0.9905649 | -0.2795973 | 1 | 1.900666 | 67.57
475 | 0 | 59 | 142 | 1.9 | 1098 | 641 | 28 | 1.85474 | -0.8564718 | 0.07518556 | -1.852902 | -0.7205849 | 1.608678 | -1.653619 | -0.2795973 | 1 | 1.281717 | 57.23
315 | 137 | 0 | 145 | 5.9 | 1130 | 745 | 28 | 0.3237328 | 0.7313938 | -0.8467326 | -1.712415 | -0.05099904 | 2.020233 | -0.3564719 | -0.2795973 | 1 | 2.749476 | 81.75
505 | 0 | 60 | 195 | 0 | 1030 | 630 | 28 | 2.141804 | -0.8564718 | 0.09081129 | 0.6290428 | -1.038638 | 0.7341243 | -1.790817 | -0.2795973 | 1 | 1.688164 | 64.02
451 | 0 | 0 | 165 | 11.3 | 1030 | 745 | 28 | 1.625089 | -0.8564718 | -0.8467326 | -0.7758318 | 0.8529419 | 0.7341243 | -0.3564719 | -0.2795973 | 1 | 2.57289 | 78.8
516 | 0 | 0 | 162 | 8.2 | 801 | 802 | 28 | 2.247061 | -0.8564718 | -0.8467326 | -0.9163193 | 0.3340129 | -2.211064 | 0.3544642 | -0.2795973 | 1 | 0.3323431 | 41.37
520 | 0 | 0 | 170 | 5.2 | 855 | 855 | 28 | 2.285336 | -0.8564718 | -0.8467326 | -0.541686 | -0.1681766 | -1.516565 | 1.01551 | -0.2795973 | 1 | 1.464289 | 60.28
528 | 0 | 0 | 185 | 6.9 | 920 | 720 | 28 | 2.361886 | -0.8564718 | -0.8467326 | 0.1607513 | 0.1163974 | -0.6805947 | -0.668286 | -0.2795973 | 1 | 1.257773 | 56.83
520 | 0 | 0 | 175 | 5.2 | 870 | 805 | 28 | 2.285336 | -0.8564718 | -0.8467326 | -0.3075402 | -0.1681766 | -1.323649 | 0.3918819 | -0.2795973 | 1 | 0.9099888 | 51.02
385 | 0 | 136 | 158 | 20 | 903 | 768 | 28 | 0.9935484 | -0.8564718 | 1.278367 | -1.103636 | 2.309291 | -0.8992331 | -0.06960296 | -0.2795973 | 1 | 1.181153 | 55.55
500.1 | 0 | 0 | 200 | 3 | 1124.4 | 613.2 | 28 | 2.094917 | -0.8564718 | -0.8467326 | 0.8631886 | -0.5364488 | 1.94821 | -2.000356 | -0.2795973 | 1 | 0.4975558 | 44.13
450.1 | 50 | 0 | 200 | 3 | 1124.4 | 613.2 | 28 | 1.616477 | -0.2769588 | -0.8467326 | 0.8631886 | -0.5364488 | 1.94821 | -2.000356 | -0.2795973 | 1 | 0.2132224 | 39.38
397 | 17.2 | 158 | 167 | 20.8 | 967 | 633 | 28 | 1.108374 | -0.6571194 | 1.622133 | -0.6821735 | 2.443208 | -0.07612387 | -1.753399 | -0.2795973 | 1 | 1.187139 | 55.65
333 | 17.5 | 163 | 167 | 17.9 | 996 | 652 | 28 | 0.4959711 | -0.6536423 | 1.700262 | -0.6821735 | 1.957759 | 0.2968475 | -1.51642 | -0.2795973 | 1 | 0.6861137 | 47.28
334 | 17.6 | 158 | 189 | 15.3 | 967 | 633 | 28 | 0.5055399 | -0.6524832 | 1.622133 | 0.3480679 | 1.522528 | -0.07612387 | -1.753399 | -0.2795973 | 1 | 0.5095277 | 44.33
405 | 0 | 0 | 175 | 0 | 1120 | 695 | 28 | 1.184924 | -0.8564718 | -0.8467326 | -0.3075402 | -1.038638 | 1.891622 | -0.9801001 | -0.2795973 | 1 | 0.9866092 | 52.3
200 | 200 | 0 | 190 | 0 | 1145 | 660 | 28 | -0.7766787 | 1.46158 | -0.8467326 | 0.3948971 | -1.038638 | 2.213149 | -1.41664 | -0.2795973 | 1 | 0.8040373 | 49.25
516 | 0 | 0 | 162 | 8.3 | 801 | 802 | 28 | 2.247061 | -0.8564718 | -0.8467326 | -0.9163193 | 0.3507525 | -2.211064 | 0.3544642 | -0.2795973 | 1 | 0.3323431 | 41.37
145 | 116 | 119 | 184 | 5.7 | 833 | 880 | 28 | -1.302962 | 0.4879983 | 1.012729 | 0.1139221 | -0.08447834 | -1.799509 | 1.327324 | -0.2795973 | 1 | -0.3985433 | 29.16
160 | 128 | 122 | 182 | 6.4 | 824 | 879 | 28 | -1.15943 | 0.6270815 | 1.059607 | 0.02026384 | 0.0326992 | -1.915259 | 1.314852 | -0.2795973 | 1 | 0.2144196 | 39.4
234 | 156 | 0 | 189 | 5.9 | 981 | 760 | 28 | -0.4513396 | 0.9516087 | -0.8467326 | 0.3480679 | -0.05099904 | 0.1039313 | -0.1693835 | -0.2795973 | 1 | 0.2084337 | 39.3
250 | 180 | 95 | 159 | 9.5 | 860 | 800 | 28 | -0.2982389 | 1.229775 | 0.6377119 | -1.056807 | 0.5516283 | -1.45226 | 0.3295191 | -0.2795973 | 1 | 1.918624 | 67.87
475 | 0 | 0 | 162 | 9.5 | 1044 | 662 | 28 | 1.85474 | -0.8564718 | -0.8467326 | -0.9163193 | 0.5516283 | 0.9141795 | -1.391695 | -0.2795973 | 1 | 1.358936 | 58.52
285 | 190 | 0 | 163 | 7.6 | 1031 | 685 | 28 | 0.03666892 | 1.345678 | -0.8467326 | -0.8694901 | 0.233575 | 0.7469854 | -1.104826 | -0.2795973 | 1 | 1.06323 | 53.58
356 | 119 | 0 | 160 | 9 | 1061 | 657 | 28 | 0.7160534 | 0.5227691 | -0.8467326 | -1.009978 | 0.46793 | 1.132818 | -1.454058 | -0.2795973 | 1 | 1.387669 | 59
275 | 180 | 120 | 162 | 10.4 | 830 | 765 | 28 | -0.05901903 | 1.229775 | 1.028355 | -0.9163193 | 0.7022851 | -1.838092 | -0.1070206 | -0.2795973 | 1 | 2.419649 | 76.24
500 | 0 | 0 | 151 | 9 | 1033 | 655 | 28 | 2.09396 | -0.8564718 | -0.8467326 | -1.43144 | 0.46793 | 0.7727076 | -1.479003 | -0.2795973 | 1 | 2.036548 | 69.84
165 | 0 | 143.6 | 163.8 | 0 | 1005.6 | 900.9 | 3 | -1.111587 | -0.8564718 | 1.397122 | -0.8320268 | -1.038638 | 0.4203139 | 1.588001 | -0.6753553 | 1 | -1.282072 | 14.4
165 | 128.5 | 132.1 | 175.1 | 8.1 | 1005.8 | 746.6 | 3 | -1.111587 | 0.6328766 | 1.217427 | -0.3028573 | 0.3172732 | 0.4228861 | -0.3365158 | -0.6753553 | 1 | -0.9815763 | 19.42
178 | 129.8 | 118.6 | 179.9 | 3.6 | 1007.3 | 746.8 | 3 | -0.9871922 | 0.6479439 | 1.006479 | -0.07807739 | -0.4360109 | 0.4421777 | -0.3340213 | -0.6753553 | 1 | -0.9031602 | 20.73
167.4 | 129.9 | 128.6 | 175.5 | 7.8 | 1006.3 | 746.6 | 3 | -1.088621 | 0.6491029 | 1.162736 | -0.2841257 | 0.2670543 | 0.4293167 | -0.3365158 | -0.6753553 | 1 | -1.249748 | 14.94
172.4 | 13.6 | 172.4 | 156.8 | 4.1 | 1006.3 | 856.4 | 3 | -1.040777 | -0.6988443 | 1.847144 | -1.159831 | -0.3523127 | 0.4293167 | 1.032972 | -0.6753553 | 1 | -0.8696388 | 21.29
173.5 | 50.1 | 173.5 | 164.8 | 6.5 | 1006.2 | 793.5 | 3 | -1.030252 | -0.2757998 | 1.864332 | -0.7851976 | 0.04943884 | 0.4280306 | 0.2484474 | -0.6753553 | 1 | -0.76249 | 23.08
167 | 75.4 | 167 | 164 | 7.9 | 1007.3 | 770.1 | 3 | -1.092449 | 0.01743378 | 1.762765 | -0.8226609 | 0.2837939 | 0.4421777 | -0.04341058 | -0.6753553 | 1 | -1.215029 | 15.52
173.8 | 93.4 | 159.9 | 172.3 | 9.7 | 1007.2 | 746.6 | 3 | -1.027381 | 0.2260585 | 1.651822 | -0.433979 | 0.5851076 | 0.4408916 | -0.3365158 | -0.6753553 | 1 | -1.197071 | 15.82
190.3 | 0 | 125.2 | 166.6 | 9.9 | 1079 | 798.9 | 3 | -0.869496 | -0.8564718 | 1.109609 | -0.7009051 | 0.6185869 | 1.364317 | 0.3157993 | -0.6753553 | 1 | -1.392812 | 12.55
250 | 0 | 95.7 | 191.8 | 5.3 | 948.9 | 857.2 | 3 | -0.2982389 | -0.8564718 | 0.6486499 | 0.4791896 | -0.1514369 | -0.3089095 | 1.04295 | -0.6753553 | 1 | -1.635842 | 8.49
213.5 | 0 | 174.2 | 159.2 | 11.7 | 1043.6 | 771.9 | 3 | -0.6474999 | -0.8564718 | 1.87527 | -1.047441 | 0.9199005 | 0.909035 | -0.02095996 | -0.6753553 | 1 | -1.209642 | 15.61
194.7 | 0 | 100.5 | 170.2 | 7.5 | 998 | 901.8 | 3 | -0.8273933 | -0.8564718 | 0.7236534 | -0.5323202 | 0.2168353 | 0.3225697 | 1.599226 | -0.6753553 | 1 | -1.41496 | 12.18
251.4 | 0 | 118.3 | 192.9 | 5.8 | 1043.6 | 754.3 | 3 | -0.2848426 | -0.8564718 | 1.001791 | 0.5307016 | -0.06773869 | 0.909035 | -0.2404771 | -0.6753553 | 1 | -1.426932 | 11.98
165 | 0 | 143.6 | 163.8 | 0 | 1005.6 | 900.9 | 14 | -1.111587 | -0.8564718 | 1.397122 | -0.8320268 | -1.038638 | 0.4203139 | 1.588001 | -0.5012218 | 1 | -1.13362 | 16.88
165 | 128.5 | 132.1 | 175.1 | 8.1 | 1005.8 | 746.6 | 14 | -1.111587 | 0.6328766 | 1.217427 | -0.3028573 | 0.3172732 | 0.4228861 | -0.3365158 | -0.5012218 | 1 | -0.1632948 | 33.09
178 | 129.8 | 118.6 | 179.9 | 3.6 | 1007.3 | 746.8 | 14 | -0.9871922 | 0.6479439 | 1.006479 | -0.07807739 | -0.4360109 | 0.4421777 | -0.3340213 | -0.5012218 | 1 | -0.09445622 | 34.24
167.4 | 129.9 | 128.6 | 175.5 | 7.8 | 1006.3 | 746.6 | 14 | -1.088621 | 0.6491029 | 1.162736 | -0.2841257 | 0.2670543 | 0.4293167 | -0.3365158 | -0.5012218 | 1 | -0.2399152 | 31.81
172.4 | 13.6 | 172.4 | 156.8 | 4.1 | 1006.3 | 856.4 | 14 | -1.040777 | -0.6988443 | 1.847144 | -1.159831 | -0.3523127 | 0.4293167 | 1.032972 | -0.5012218 | 1 | -0.3632261 | 29.75
173.5 | 50.1 | 173.5 | 164.8 | 6.5 | 1006.2 | 793.5 | 14 | -1.030252 | -0.2757998 | 1.864332 | -0.7851976 | 0.04943884 | 0.4280306 | 0.2484474 | -0.5012218 | 1 | -0.1680836 | 33.01
167 | 75.4 | 167 | 164 | 7.9 | 1007.3 | 770.1 | 14 | -1.092449 | 0.01743378 | 1.762765 | -0.8226609 | 0.2837939 | 0.4421777 | -0.04341058 | -0.5012218 | 1 | -0.1746682 | 32.9
173.8 | 93.4 | 159.9 | 172.3 | 9.7 | 1007.2 | 746.6 | 14 | -1.027381 | 0.2260585 | 1.651822 | -0.433979 | 0.5851076 | 0.4408916 | -0.3365158 | -0.5012218 | 1 | -0.375198 | 29.55
190.3 | 0 | 125.2 | 166.6 | 9.9 | 1079 | 798.9 | 14 | -0.869496 | -0.8564718 | 1.109609 | -0.7009051 | 0.6185869 | 1.364317 | 0.3157993 | -0.5012218 | 1 | -0.9815763 | 19.42
250 | 0 | 95.7 | 191.8 | 5.3 | 948.9 | 857.2 | 14 | -0.2982389 | -0.8564718 | 0.6486499 | 0.4791896 | -0.1514369 | -0.3089095 | 1.04295 | -0.5012218 | 1 | -0.6679117 | 24.66
213.5 | 0 | 174.2 | 159.2 | 11.7 | 1043.6 | 771.9 | 14 | -0.6474999 | -0.8564718 | 1.87527 | -1.047441 | 0.9199005 | 0.909035 | -0.02095996 | -0.5012218 | 1 | -0.3728036 | 29.59
194.7 | 0 | 100.5 | 170.2 | 7.5 | 998 | 901.8 | 14 | -0.8273933 | -0.8564718 | 0.7236534 | -0.5323202 | 0.2168353 | 0.3225697 | 1.599226 | -0.5012218 | 1 | -0.6906584 | 24.28
251.4 | 0 | 118.3 | 192.9 | 5.8 | 1043.6 | 754.3 | 14 | -0.2848426 | -0.8564718 | 1.001791 | 0.5307016 | -0.06773869 | 0.909035 | -0.2404771 | -0.5012218 | 1 | -0.9031602 | 20.73
165 | 0 | 143.6 | 163.8 | 0 | 1005.6 | 900.9 | 28 | -1.111587 | -0.8564718 | 1.397122 | -0.8320268 | -1.038638 | 0.4203139 | 1.588001 | -0.2795973 | 1 | -0.5757279 | 26.2
165 | 128.5 | 132.1 | 175.1 | 8.1 | 1005.8 | 746.6 | 28 | -1.111587 | 0.6328766 | 1.217427 | -0.3028573 | 0.3172732 | 0.4228861 | -0.3365158 | -0.2795973 | 1 | 0.6328386 | 46.39
178 | 129.8 | 118.6 | 179.9 | 3.6 | 1007.3 | 746.8 | 28 | -0.9871922 | 0.6479439 | 1.006479 | -0.07807739 | -0.4360109 | 0.4421777 | -0.3340213 | -0.2795973 | 1 | 0.2000533 | 39.16
167.4 | 129.9 | 128.6 | 175.5 | 7.8 | 1006.3 | 746.6 | 28 | -1.088621 | 0.6491029 | 1.162736 | -0.2841257 | 0.2670543 | 0.4293167 | -0.3365158 | -0.2795973 | 1 | 0.322167 | 41.2
172.4 | 13.6 | 172.4 | 156.8 | 4.1 | 1006.3 | 856.4 | 28 | -1.040777 | -0.6988443 | 1.847144 | -1.159831 | -0.3523127 | 0.4293167 | 1.032972 | -0.2795973 | 1 | -0.127379 | 33.69
173.5 | 50.1 | 173.5 | 164.8 | 6.5 | 1006.2 | 793.5 | 28 | -1.030252 | -0.2757998 | 1.864332 | -0.7851976 | 0.04943884 | 0.4280306 | 0.2484474 | -0.2795973 | 1 | 0.142588 | 38.2
167 | 75.4 | 167 | 164 | 7.9 | 1007.3 | 770.1 | 28 | -1.092449 | 0.01743378 | 1.762765 | -0.8226609 | 0.2837939 | 0.4421777 | -0.04341058 | -0.2795973 | 1 | 0.3347375 | 41.41
173.8 | 93.4 | 159.9 | 172.3 | 9.7 | 1007.2 | 746.6 | 28 | -1.027381 | 0.2260585 | 1.651822 | -0.433979 | 0.5851076 | 0.4408916 | -0.3365158 | -0.2795973 | 1 | 0.1192428 | 37.81
190.3 | 0 | 125.2 | 166.6 | 9.9 | 1079 | 798.9 | 28 | -0.869496 | -0.8564718 | 1.109609 | -0.7009051 | 0.6185869 | 1.364317 | 0.3157993 | -0.2795973 | 1 | -0.6565384 | 24.85
250 | 0 | 95.7 | 191.8 | 5.3 | 948.9 | 857.2 | 28 | -0.2982389 | -0.8564718 | 0.6486499 | 0.4791896 | -0.1514369 | -0.3089095 | 1.04295 | -0.2795973 | 1 | -0.514671 | 27.22
213.5 | 0 | 174.2 | 159.2 | 11.7 | 1043.6 | 771.9 | 28 | -0.6474999 | -0.8564718 | 1.87527 | -1.047441 | 0.9199005 | 0.909035 | -0.02095996 | -0.2795973 | 1 | 0.5280842 | 44.64
194.7 | 0 | 100.5 | 170.2 | 7.5 | 998 | 901.8 | 28 | -0.8273933 | -0.8564718 | 0.7236534 | -0.5323202 | 0.2168353 | 0.3225697 | 1.599226 | -0.2795973 | 1 | 0.08691855 | 37.27
251.4 | 0 | 118.3 | 192.9 | 5.8 | 1043.6 | 754.3 | 28 | -0.2848426 | -0.8564718 | 1.001791 | 0.5307016 | -0.06773869 | 0.909035 | -0.2404771 | -0.2795973 | 1 | -0.1525201 | 33.27
165 | 0 | 143.6 | 163.8 | 0 | 1005.6 | 900.9 | 56 | -1.111587 | -0.8564718 | 1.397122 | -0.8320268 | -1.038638 | 0.4203139 | 1.588001 | 0.1636517 | 1 | 0.04441819 | 36.56
165 | 128.5 | 132.1 | 175.1 | 8.1 | 1005.8 | 746.6 | 56 | -1.111587 | 0.6328766 | 1.217427 | -0.3028573 | 0.3172732 | 0.4228861 | -0.3365158 | 0.1636517 | 1 | 1.07161 | 53.72
178 | 129.8 | 118.6 | 179.9 | 3.6 | 1007.3 | 746.8 | 56 | -0.9871922 | 0.6479439 | 1.006479 | -0.07807739 | -0.4360109 | 0.4421777 | -0.3340213 | 0.1636517 | 1 | 0.7645299 | 48.59
167.4 | 129.9 | 128.6 | 175.5 | 7.8 | 1006.3 | 746.6 | 56 | -1.088621 | 0.6491029 | 1.162736 | -0.2841257 | 0.2670543 | 0.4293167 | -0.3365158 | 0.1636517 | 1 | 0.9518906 | 51.72
172.4 | 13.6 | 172.4 | 156.8 | 4.1 | 1006.3 | 856.4 | 56 | -1.040777 | -0.6988443 | 1.847144 | -1.159831 | -0.3523127 | 0.4293167 | 1.032972 | 0.1636517 | 1 | 0.001917834 | 35.85
173.5 | 50.1 | 173.5 | 164.8 | 6.5 | 1006.2 | 793.5 | 56 | -1.030252 | -0.2757998 | 1.864332 | -0.7851976 | 0.04943884 | 0.4280306 | 0.2484474 | 0.1636517 | 1 | 1.074603 | 53.77
167 | 75.4 | 167 | 164 | 7.9 | 1007.3 | 770.1 | 56 | -1.092449 | 0.01743378 | 1.762765 | -0.8226609 | 0.2837939 | 0.4421777 | -0.04341058 | 0.1636517 | 1 | 1.056046 | 53.46
173.8 | 93.4 | 159.9 | 172.3 | 9.7 | 1007.2 | 746.6 | 56 | -1.027381 | 0.2260585 | 1.651822 | -0.433979 | 0.5851076 | 0.4408916 | -0.3365158 | 0.1636517 | 1 | 0.7884737 | 48.99
190.3 | 0 | 125.2 | 166.6 | 9.9 | 1079 | 798.9 | 56 | -0.869496 | -0.8564718 | 1.109609 | -0.7009051 | 0.6185869 | 1.364317 | 0.3157993 | 0.1636517 | 1 | -0.2453026 | 31.72
250 | 0 | 95.7 | 191.8 | 5.3 | 948.9 | 857.2 | 56 | -0.2982389 | -0.8564718 | 0.6486499 | 0.4791896 | -0.1514369 | -0.3089095 | 1.04295 | 0.1636517 | 1 | 0.2287859 | 39.64
213.5 | 0 | 174.2 | 159.2 | 11.7 | 1043.6 | 771.9 | 56 | -0.6474999 | -0.8564718 | 1.87527 | -1.047441 | 0.9199005 | 0.909035 | -0.02095996 | 0.1636517 | 1 | 0.9243552 | 51.26
194.7 | 0 | 100.5 | 170.2 | 7.5 | 998 | 901.8 | 56 | -0.8273933 | -0.8564718 | 0.7236534 | -0.5323202 | 0.2168353 | 0.3225697 | 1.599226 | 0.1636517 | 1 | 0.4532597 | 43.39
251.4 | 0 | 118.3 | 192.9 | 5.8 | 1043.6 | 754.3 | 56 | -0.2848426 | -0.8564718 | 1.001791 | 0.5307016 | -0.06773869 | 0.909035 | -0.2404771 | 0.1636517 | 1 | 0.2066379 | 39.27
165 | 0 | 143.6 | 163.8 | 0 | 1005.6 | 900.9 | 100 | -1.111587 | -0.8564718 | 1.397122 | -0.8320268 | -1.038638 | 0.4203139 | 1.588001 | 0.8601858 | 1 | 0.1282217 | 37.96
165 | 128.5 | 132.1 | 175.1 | 8.1 | 1005.8 | 746.6 | 100 | -1.111587 | 0.6328766 | 1.217427 | -0.3028573 | 0.3172732 | 0.4228861 | -0.3365158 | 0.8601858 | 1 | 1.149427 | 55.02
178 | 129.8 | 118.6 | 179.9 | 3.6 | 1007.3 | 746.8 | 100 | -0.9871922 | 0.6479439 | 1.006479 | -0.07807739 | -0.4360109 | 0.4421777 | -0.3340213 | 0.8601858 | 1 | 0.8483334 | 49.99
167.4 | 129.9 | 128.6 | 175.5 | 7.8 | 1006.3 | 746.6 | 100 | -1.088621 | 0.6491029 | 1.162736 | -0.2841257 | 0.2670543 | 0.4293167 | -0.3365158 | 0.8601858 | 1 | 1.068018 | 53.66
172.4 | 13.6 | 172.4 | 156.8 | 4.1 | 1006.3 | 856.4 | 100 | -1.040777 | -0.6988443 | 1.847144 | -1.159831 | -0.3523127 | 0.4293167 | 1.032972 | 0.8601858 | 1 | 0.111461 | 37.68
173.5 | 50.1 | 173.5 | 164.8 | 6.5 | 1006.2 | 793.5 | 100 | -1.030252 | -0.2757998 | 1.864332 | -0.7851976 | 0.04943884 | 0.4280306 | 0.2484474 | 0.8601858 | 1 | 1.211682 | 56.06
167 | 75.4 | 167 | 164 | 7.9 | 1007.3 | 770.1 | 100 | -1.092449 | 0.01743378 | 1.762765 | -0.8226609 | 0.2837939 | 0.4421777 | -0.04341058 | 0.8601858 | 1 | 1.256576 | 56.81
173.8 | 93.4 | 159.9 | 172.3 | 9.7 | 1007.2 | 746.6 | 100 | -1.027381 | 0.2260585 | 1.651822 | -0.433979 | 0.5851076 | 0.4408916 | -0.3365158 | 0.8601858 | 1 | 0.9052001 | 50.94
190.3 | 0 | 125.2 | 166.6 | 9.9 | 1079 | 798.9 | 100 | -0.869496 | -0.8564718 | 1.109609 | -0.7009051 | 0.6185869 | 1.364317 | 0.3157993 | 0.8601858 | 1 | -0.1351608 | 33.56
250 | 0 | 95.7 | 191.8 | 5.3 | 948.9 | 857.2 | 100 | -0.2982389 | -0.8564718 | 0.6486499 | 0.4791896 | -0.1514369 | -0.3089095 | 1.04295 | 0.8601858 | 1 | 0.3197726 | 41.16
213.5 | 0 | 174.2 | 159.2 | 11.7 | 1043.6 | 771.9 | 100 | -0.6474999 | -0.8564718 | 1.87527 | -1.047441 | 0.9199005 | 0.909035 | -0.02095996 | 0.8601858 | 1 | 1.026117 | 52.96
194.7 | 0 | 100.5 | 170.2 | 7.5 | 998 | 901.8 | 100 | -0.8273933 | -0.8564718 | 0.7236534 | -0.5323202 | 0.2168353 | 0.3225697 | 1.599226 | 0.8601858 | 1 | 0.5065348 | 44.28
251.4 | 0 | 118.3 | 192.9 | 5.8 | 1043.6 | 754.3 | 100 | -0.2848426 | -0.8564718 | 1.001791 | 0.5307016 | -0.06773869 | 0.909035 | -0.2404771 | 0.8601858 | 1 | 0.2593144 | 40.15
446 | 24 | 79 | 162 | 11.6 | 967 | 712 | 28 | 1.577245 | -0.5783056 | 0.3877002 | -0.9163193 | 0.9031609 | -0.07612387 | -0.7680665 | -0.2795973 | 1 | 1.269745 | 57.03
446 | 24 | 79 | 162 | 11.6 | 967 | 712 | 28 | 1.577245 | -0.5783056 | 0.3877002 | -0.9163193 | 0.9031609 | -0.07612387 | -0.7680665 | -0.2795973 | 1 | 0.5149151 | 44.42
446 | 24 | 79 | 162 | 11.6 | 967 | 712 | 28 | 1.577245 | -0.5783056 | 0.3877002 | -0.9163193 | 0.9031609 | -0.07612387 | -0.7680665 | -0.2795973 | 1 | 0.9099888 | 51.02
446 | 24 | 79 | 162 | 10.3 | 967 | 712 | 28 | 1.577245 | -0.5783056 | 0.3877002 | -0.9163193 | 0.6855455 | -0.07612387 | -0.7680665 | -0.2795973 | 1 | 1.051856 | 53.39
446 | 24 | 79 | 162 | 11.6 | 967 | 712 | 3 | 1.577245 | -0.5783056 | 0.3877002 | -0.9163193 | 0.9031609 | -0.07612387 | -0.7680665 | -0.6753553 | 1 | -0.0274134 | 35.36
446 | 24 | 79 | 162 | 11.6 | 967 | 712 | 3 | 1.577245 | -0.5783056 | 0.3877002 | -0.9163193 | 0.9031609 | -0.07612387 | -0.7680665 | -0.6753553 | 1 | -0.6463623 | 25.02
446 | 24 | 79 | 162 | 11.6 | 967 | 712 | 3 | 1.577245 | -0.5783056 | 0.3877002 | -0.9163193 | 0.9031609 | -0.07612387 | -0.7680665 | -0.6753553 | 1 | -0.7463279 | 23.35
446 | 24 | 79 | 162 | 11.6 | 967 | 712 | 7 | 1.577245 | -0.5783056 | 0.3877002 | -0.9163193 | 0.9031609 | -0.07612387 | -0.7680665 | -0.612034 | 1 | 0.9692499 | 52.01
446 | 24 | 79 | 162 | 11.6 | 967 | 712 | 7 | 1.577245 | -0.5783056 | 0.3877002 | -0.9163193 | 0.9031609 | -0.07612387 | -0.7680665 | -0.612034 | 1 | 0.1318133 | 38.02
446 | 24 | 79 | 162 | 11.6 | 967 | 712 | 7 | 1.577245 | -0.5783056 | 0.3877002 | -0.9163193 | 0.9031609 | -0.07612387 | -0.7680665 | -0.612034 | 1 | 0.2084337 | 39.3
446 | 24 | 79 | 162 | 11.6 | 967 | 712 | 56 | 1.577245 | -0.5783056 | 0.3877002 | -0.9163193 | 0.9031609 | -0.07612387 | -0.7680665 | 0.1636517 | 1 | 1.511578 | 61.07
446 | 24 | 79 | 162 | 11.6 | 967 | 712 | 56 | 1.577245 | -0.5783056 | 0.3877002 | -0.9163193 | 0.9031609 | -0.07612387 | -0.7680665 | 0.1636517 | 1 | 1.21647 | 56.14
446 | 24 | 79 | 162 | 11.6 | 967 | 712 | 56 | 1.577245 | -0.5783056 | 0.3877002 | -0.9163193 | 0.9031609 | -0.07612387 | -0.7680665 | 0.1636517 | 1 | 1.163195 | 55.25
446 | 24 | 79 | 162 | 10.3 | 967 | 712 | 56 | 1.577245 | -0.5783056 | 0.3877002 | -0.9163193 | 0.6855455 | -0.07612387 | -0.7680665 | 0.1636517 | 1 | 1.134463 | 54.77
387 | 20 | 94 | 157 | 14.3 | 938 | 845 | 28 | 1.012686 | -0.6246666 | 0.6220862 | -1.150465 | 1.355131 | -0.4490953 | 0.8907844 | -0.2795973 | 1 | 0.8632983 | 50.24
387 | 20 | 94 | 157 | 13.9 | 938 | 845 | 28 | 1.012686 | -0.6246666 | 0.6220862 | -1.150465 | 1.288173 | -0.4490953 | 0.8907844 | -0.2795973 | 1 | 0.6501979 | 46.68
387 | 20 | 94 | 157 | 11.6 | 938 | 845 | 28 | 1.012686 | -0.6246666 | 0.6220862 | -1.150465 | 0.9031609 | -0.4490953 | 0.8907844 | -0.2795973 | 1 | 0.6501979 | 46.68
387 | 20 | 94 | 157 | 14.3 | 938 | 845 | 3 | 1.012686 | -0.6246666 | 0.6220862 | -1.150465 | 1.355131 | -0.4490953 | 0.8907844 | -0.6753553 | 1 | -0.7822437 | 22.75
387 | 20 | 94 | 157 | 13.9 | 938 | 845 | 3 | 1.012686 | -0.6246666 | 0.6220862 | -1.150465 | 1.288173 | -0.4490953 | 0.8907844 | -0.6753553 | 1 | -0.617031 | 25.51
387 | 20 | 94 | 157 | 11.6 | 938 | 845 | 3 | 1.012686 | -0.6246666 | 0.6220862 | -1.150465 | 0.9031609 | -0.4490953 | 0.8907844 | -0.6753553 | 1 | -0.0627306 | 34.77
387 | 20 | 94 | 157 | 14.3 | 938 | 845 | 7 | 1.012686 | -0.6246666 | 0.6220862 | -1.150465 | 1.355131 | -0.4490953 | 0.8907844 | -0.612034 | 1 | 0.0611789 | 36.84
387 | 20 | 94 | 157 | 13.9 | 938 | 845 | 7 | 1.012686 | -0.6246666 | 0.6220862 | -1.150465 | 1.288173 | -0.4490953 | 0.8907844 | -0.612034 | 1 | 0.6035074 | 45.9
387 | 20 | 94 | 157 | 11.6 | 938 | 845 | 7 | 1.012686 | -0.6246666 | 0.6220862 | -1.150465 | 0.9031609 | -0.4490953 | 0.8907844 | -0.612034 | 1 | 0.350301 | 41.67
387 | 20 | 94 | 157 | 14.3 | 938 | 845 | 56 | 1.012686 | -0.6246666 | 0.6220862 | -1.150465 | 1.355131 | -0.4490953 | 0.8907844 | 0.1636517 | 1 | 1.228442 | 56.34
387 | 20 | 94 | 157 | 13.9 | 938 | 845 | 56 | 1.012686 | -0.6246666 | 0.6220862 | -1.150465 | 1.288173 | -0.4490953 | 0.8907844 | 0.1636517 | 1 | 0.7274169 | 47.97
387 | 20 | 94 | 157 | 11.6 | 938 | 845 | 56 | 1.012686 | -0.6246666 | 0.6220862 | -1.150465 | 0.9031609 | -0.4490953 | 0.8907844 | 0.1636517 | 1 | 1.534924 | 61.46
355 | 19 | 97 | 145 | 13.1 | 967 | 871 | 28 | 0.7064846 | -0.6362569 | 0.6689634 | -1.712415 | 1.154256 | -0.07612387 | 1.215071 | -0.2795973 | 1 | 0.4915698 | 44.03
355 | 19 | 97 | 145 | 12.3 | 967 | 871 | 28 | 0.7064846 | -0.6362569 | 0.6689634 | -1.712415 | 1.020338 | -0.07612387 | 1.215071 | -0.2795973 | 1 | 1.175167 | 55.45
491 | 26 | 123 | 210 | 3.9 | 882 | 699 | 28 | 2.007841 | -0.5551251 | 1.075232 | 1.33148 | -0.385792 | -1.169316 | -0.9302098 | -0.2795973 | 1 | 1.181153 | 55.55
491 | 26 | 123 | 201 | 3.9 | 822 | 699 | 28 | 2.007841 | -0.5551251 | 1.075232 | 0.9100178 | -0.385792 | -1.940981 | -0.9302098 | -0.2795973 | 1 | 1.32302 | 57.92
491 | 26 | 123 | 210 | 3.9 | 882 | 699 | 3 | 2.007841 | -0.5551251 | 1.075232 | 1.33148 | -0.385792 | -1.169316 | -0.9302098 | -0.6753553 | 1 | -0.6110451 | 25.61
491 | 26 | 123 | 210 | 3.9 | 882 | 699 | 7 | 2.007841 | -0.5551251 | 1.075232 | 1.33148 | -0.385792 | -1.169316 | -0.9302098 | -0.612034 | 1 | -0.139351 | 33.49
491 | 26 | 123 | 210 | 3.9 | 882 | 699 | 56 | 2.007841 | -0.5551251 | 1.075232 | 1.33148 | -0.385792 | -1.169316 | -0.9302098 | 0.1636517 | 1 | 1.422986 | 59.59
491 | 26 | 123 | 201 | 3.9 | 822 | 699 | 3 | 2.007841 | -0.5551251 | 1.075232 | 0.9100178 | -0.385792 | -1.940981 | -0.9302098 | -0.6753553 | 1 | -0.375198 | 29.55
491 | 26 | 123 | 201 | 3.9 | 822 | 699 | 7 | 2.007841 | -0.5551251 | 1.075232 | 0.9100178 | -0.385792 | -1.940981 | -0.9302098 | -0.612034 | 1 | 0.1258273 | 37.92
491 | 26 | 123 | 201 | 3.9 | 822 | 699 | 56 | 2.007841 | -0.5551251 | 1.075232 | 0.9100178 | -0.385792 | -1.940981 | -0.9302098 | 0.1636517 | 1 | 1.558868 | 61.86
424 | 22 | 132 | 178 | 8.5 | 822 | 750 | 28 | 1.366731 | -0.6014861 | 1.215864 | -0.1670528 | 0.3842318 | -1.940981 | -0.2941091 | -0.2795973 | 1 | 1.570241 | 62.05
424 | 22 | 132 | 178 | 8.5 | 882 | 750 | 3 | 1.366731 | -0.6014861 | 1.215864 | -0.1670528 | 0.3842318 | -1.169316 | -0.2941091 | -0.6753553 | 1 | -0.2279433 | 32.01
424 | 22 | 132 | 168 | 8.9 | 822 | 750 | 28 | 1.366731 | -0.6014861 | 1.215864 | -0.6353443 | 0.4511904 | -1.940981 | -0.2941091 | -0.2795973 | 1 | 2.17183 | 72.1
424 | 22 | 132 | 178 | 8.5 | 822 | 750 | 7 | 1.366731 | -0.6014861 | 1.215864 | -0.1670528 | 0.3842318 | -1.940981 | -0.2941091 | -0.612034 | 1 | 0.1904758 | 39
424 | 22 | 132 | 178 | 8.5 | 822 | 750 | 56 | 1.366731 | -0.6014861 | 1.215864 | -0.1670528 | 0.3842318 | -1.940981 | -0.2941091 | 0.1636517 | 1 | 1.788729 | 65.7
424 | 22 | 132 | 168 | 8.9 | 822 | 750 | 3 | 1.366731 | -0.6014861 | 1.215864 | -0.6353443 | 0.4511904 | -1.940981 | -0.2941091 | -0.6753553 | 1 | -0.2219573 | 32.11
424 | 22 | 132 | 168 | 8.9 | 822 | 750 | 7 | 1.366731 | -0.6014861 | 1.215864 | -0.6353443 | 0.4511904 | -1.940981 | -0.2941091 | -0.612034 | 1 | 0.2676947 | 40.29
424 | 22 | 132 | 168 | 8.9 | 822 | 750 | 56 | 1.366731 | -0.6014861 | 1.215864 | -0.6353443 | 0.4511904 | -1.940981 | -0.2941091 | 0.1636517 | 1 | 2.307113 | 74.36
202 | 11 | 141 | 206 | 1.7 | 942 | 801 | 28 | -0.7575411 | -0.728979 | 1.356496 | 1.144164 | -0.7540642 | -0.3976509 | 0.3419916 | -0.2795973 | 1 | -0.8289342 | 21.97
202 | 11 | 141 | 206 | 1.7 | 942 | 801 | 3 | -0.7575411 | -0.728979 | 1.356496 | 1.144164 | -0.7540642 | -0.3976509 | 0.3419916 | -0.6753553 | 1 | -1.554433 | 9.85
202 | 11 | 141 | 206 | 1.7 | 942 | 801 | 7 | -0.7575411 | -0.728979 | 1.356496 | 1.144164 | -0.7540642 | -0.3976509 | 0.3419916 | -0.612034 | 1 | -1.241966 | 15.07
202 | 11 | 141 | 206 | 1.7 | 942 | 801 | 56 | -0.7575411 | -0.728979 | 1.356496 | 1.144164 | -0.7540642 | -0.3976509 | 0.3419916 | 0.1636517 | 1 | -0.7523139 | 23.25
284 | 15 | 141 | 179 | 5.5 | 842 | 801 | 28 | 0.02710013 | -0.6826179 | 1.356496 | -0.1202236 | -0.1179576 | -1.683759 | 0.3419916 | -0.2795973 | 1 | 0.4736119 | 43.73
284 | 15 | 141 | 179 | 5.5 | 842 | 801 | 3 | 0.02710013 | -0.6826179 | 1.356496 | -0.1202236 | -0.1179576 | -1.683759 | 0.3419916 | -0.6753553 | 1 | -1.341931 | 13.4
284 | 15 | 141 | 179 | 5.5 | 842 | 801 | 7 | 0.02710013 | -0.6826179 | 1.356496 | -0.1202236 | -0.1179576 | -1.683759 | 0.3419916 | -0.612034 | 1 | -0.6996374 | 24.13
284 | 15 | 141 | 179 | 5.5 | 842 | 801 | 56 | 0.02710013 | -0.6826179 | 1.356496 | -0.1202236 | -0.1179576 | -1.683759 | 0.3419916 | 0.1636517 | 1 | 0.5209011 | 44.52
359 | 19 | 141 | 154 | 10.9 | 942 | 801 | 28 | 0.7447598 | -0.6362569 | 1.356496 | -1.290952 | 0.7859833 | -0.3976509 | 0.3419916 | -0.2795973 | 1 | 1.623516 | 62.94
359 | 19 | 141 | 154 | 10.9 | 942 | 801 | 28 | 0.7447598 | -0.6362569 | 1.356496 | -1.290952 | 0.7859833 | -0.3976509 | 0.3419916 | -0.2795973 | 1 | 1.417 | 59.49
359 | 19 | 141 | 154 | 10.9 | 942 | 801 | 3 | 0.7447598 | -0.6362569 | 1.356496 | -1.290952 | 0.7859833 | -0.3976509 | 0.3419916 | -0.6753553 | 1 | -0.6403763 | 25.12
359 | 19 | 141 | 154 | 10.9 | 942 | 801 | 3 | 0.7447598 | -0.6362569 | 1.356496 | -1.290952 | 0.7859833 | -0.3976509 | 0.3419916 | -0.6753553 | 1 | -0.7289686 | 23.64
359 | 19 | 141 | 154 | 10.9 | 942 | 801 | 7 | 0.7447598 | -0.6362569 | 1.356496 | -1.290952 | 0.7859833 | -0.3976509 | 0.3419916 | -0.612034 | 1 | -0.004068132 | 35.75
359 | 19 | 141 | 154 | 10.9 | 942 | 801 | 7 | 0.7447598 | -0.6362569 | 1.356496 | -1.290952 | 0.7859833 | -0.3976509 | 0.3419916 | -0.612034 | 1 | 0.1671305 | 38.61
359 | 19 | 141 | 154 | 10.9 | 942 | 801 | 56 | 0.7447598 | -0.6362569 | 1.356496 | -1.290952 | 0.7859833 | -0.3976509 | 0.3419916 | 0.1636517 | 1 | 1.971301 | 68.75
359 | 19 | 141 | 154 | 10.9 | 942 | 801 | 56 | 0.7447598 | -0.6362569 | 1.356496 | -1.290952 | 0.7859833 | -0.3976509 | 0.3419916 | 0.1636517 | 1 | 1.853377 | 66.78
436 | 0 | 0 | 218 | 0 | 838.4 | 719.7 | 28 | 1.481557 | -0.8564718 | -0.8467326 | 1.706113 | -1.038638 | -1.730059 | -0.6720278 | -0.2795973 | 1 | -0.7163981 | 23.85
289 | 0 | 0 | 192 | 0 | 913.2 | 895.3 | 90 | 0.0749441 | -0.8564718 | -0.8467326 | 0.4885554 | -1.038638 | -0.7680501 | 1.518154 | 0.7018826 | 1 | -0.2243517 | 32.07
289 | 0 | 0 | 192 | 0 | 913.2 | 895.3 | 3 | 0.0749441 | -0.8564718 | -0.8467326 | 0.4885554 | -1.038638 | -0.7680501 | 1.518154 | -0.6753553 | 1 | -1.446686 | 11.65
393 | 0 | 0 | 192 | 0 | 940.6 | 785.6 | 3 | 1.070099 | -0.8564718 | -0.8467326 | 0.4885554 | -1.038638 | -0.4156564 | 0.1499142 | -0.6753553 | 1 | -0.9947455 | 19.2
393 | 0 | 0 | 192 | 0 | 940.6 | 785.6 | 90 | 1.070099 | -0.8564718 | -0.8467326 | 0.4885554 | -1.038638 | -0.4156564 | 0.1499142 | 0.7018826 | 1 | 0.7800934 | 48.85
393 | 0 | 0 | 192 | 0 | 940.6 | 785.6 | 28 | 1.070099 | -0.8564718 | -0.8467326 | 0.4885554 | -1.038638 | -0.4156564 | 0.1499142 | -0.2795973 | 1 | 0.2263916 | 39.6
480 | 0 | 0 | 192 | 0 | 936.2 | 712.2 | 28 | 1.902584 | -0.8564718 | -0.8467326 | 0.4885554 | -1.038638 | -0.4722452 | -0.765572 | -0.2795973 | 1 | 0.4861825 | 43.94
480 | 0 | 0 | 192 | 0 | 936.2 | 712.2 | 7 | 1.902584 | -0.8564718 | -0.8467326 | 0.4885554 | -1.038638 | -0.4722452 | -0.765572 | -0.612034 | 1 | -0.07470253 | 34.57
480 | 0 | 0 | 192 | 0 | 936.2 | 712.2 | 90 | 1.902584 | -0.8564718 | -0.8467326 | 0.4885554 | -1.038638 | -0.4722452 | -0.765572 | 0.7018826 | 1 | 1.107526 | 54.32
480 | 0 | 0 | 192 | 0 | 936.2 | 712.2 | 3 | 1.902584 | -0.8564718 | -0.8467326 | 0.4885554 | -1.038638 | -0.4722452 | -0.765572 | -0.6753553 | 1 | -0.6834753 | 24.4
333 | 0 | 0 | 192 | 0 | 931.2 | 842.6 | 3 | 0.4959711 | -0.8564718 | -0.8467326 | 0.4885554 | -1.038638 | -0.5365506 | 0.8608503 | -0.6753553 | 1 | -1.209043 | 15.62
255 | 0 | 0 | 192 | 0 | 889.8 | 945 | 90 | -0.2503949 | -0.8564718 | -0.8467326 | 0.4885554 | -1.038638 | -1.068999 | 2.138041 | 0.7018826 | 1 | -0.8355188 | 21.86
255 | 0 | 0 | 192 | 0 | 889.8 | 945 | 7 | -0.2503949 | -0.8564718 | -0.8467326 | 0.4885554 | -1.038638 | -1.068999 | 2.138041 | -0.612034 | 1 | -1.532285 | 10.22
289 | 0 | 0 | 192 | 0 | 913.2 | 895.3 | 7 | 0.0749441 | -0.8564718 | -0.8467326 | 0.4885554 | -1.038638 | -0.7680501 | 1.518154 | -0.612034 | 1 | -1.2701 | 14.6
255 | 0 | 0 | 192 | 0 | 889.8 | 945 | 28 | -0.2503949 | -0.8564718 | -0.8467326 | 0.4885554 | -1.038638 | -1.068999 | 2.138041 | -0.2795973 | 1 | -1.021682 | 18.75
333 | 0 | 0 | 192 | 0 | 931.2 | 842.6 | 28 | 0.4959711 | -0.8564718 | -0.8467326 | 0.4885554 | -1.038638 | -0.5365506 | 0.8608503 | -0.2795973 | 1 | -0.2303376 | 31.97
333 | 0 | 0 | 192 | 0 | 931.2 | 842.6 | 7 | 0.4959711 | -0.8564718 | -0.8467326 | 0.4885554 | -1.038638 | -0.5365506 | 0.8608503 | -0.612034 | 1 | -0.7433349 | 23.4
289 | 0 | 0 | 192 | 0 | 913.2 | 895.3 | 28 | 0.0749441 | -0.8564718 | -0.8467326 | 0.4885554 | -1.038638 | -0.7680501 | 1.518154 | -0.2795973 | 1 | -0.6134395 | 25.57
333 | 0 | 0 | 192 | 0 | 931.2 | 842.6 | 90 | 0.4959711 | -0.8564718 | -0.8467326 | 0.4885554 | -1.038638 | -0.5365506 | 0.8608503 | 0.7018826 | 1 | 0.3508996 | 41.68
393 | 0 | 0 | 192 | 0 | 940.6 | 785.6 | 7 | 1.070099 | -0.8564718 | -0.8467326 | 0.4885554 | -1.038638 | -0.4156564 | 0.1499142 | -0.612034 | 1 | -0.483544 | 27.74
255 | 0 | 0 | 192 | 0 | 889.8 | 945 | 3 | -0.2503949 | -0.8564718 | -0.8467326 | 0.4885554 | -1.038638 | -1.068999 | 2.138041 | -0.6753553 | 1 | -1.653202 | 8.2
158.8 | 238.2 | 0 | 185.7 | 0 | 1040.6 | 734.3 | 7 | -1.170913 | 1.904328 | -0.8467326 | 0.1935317 | -1.038638 | 0.8704518 | -0.4899283 | -0.612034 | 1 | -1.568201 | 9.62
239.6 | 359.4 | 0 | 185.7 | 0 | 941.6 | 664.3 | 7 | -0.3977544 | 3.309068 | -0.8467326 | 0.1935317 | -1.038638 | -0.4027954 | -1.363008 | -0.612034 | 1 | -0.6224184 | 25.42
238.2 | 158.8 | 0 | 185.7 | 0 | 1040.6 | 734.3 | 7 | -0.4111507 | 0.9840615 | -0.8467326 | 0.1935317 | -1.038638 | 0.8704518 | -0.4899283 | -0.612034 | 1 | -1.204853 | 15.69
181.9 | 272.8 | 0 | 185.7 | 0 | 1012.4 | 714.3 | 28 | -0.9498739 | 2.305351 | -0.8467326 | 0.1935317 | -1.038638 | 0.5077693 | -0.7393796 | -0.2795973 | 1 | -0.4715721 | 27.94
193.5 | 290.2 | 0 | 185.7 | 0 | 998.2 | 704.3 | 28 | -0.8388758 | 2.507022 | -0.8467326 | 0.1935317 | -1.038638 | 0.3251419 | -0.8641053 | -0.2795973 | 1 | -0.1908303 | 32.63
255.5 | 170.3 | 0 | 185.7 | 0 | 1026.6 | 724.3 | 7 | -0.2456105 | 1.117349 | -0.8467326 | 0.1935317 | -1.038638 | 0.6903966 | -0.614654 | -0.612034 | 1 | -1.11207 | 17.24
272.8 | 181.9 | 0 | 185.7 | 0 | 1012.4 | 714.3 | 7 | -0.08007038 | 1.251796 | -0.8467326 | 0.1935317 | -1.038638 | 0.5077693 | -0.7393796 | -0.612034 | 1 | -0.9606255 | 19.77
239.6 | 359.4 | 0 | 185.7 | 0 | 941.6 | 664.3 | 28 | -0.3977544 | 3.309068 | -0.8467326 | 0.1935317 | -1.038638 | -0.4027954 | -1.363008 | -0.2795973 | 1 | 0.216814 | 39.44
220.8 | 147.2 | 0 | 185.7 | 0 | 1055 | 744.3 | 28 | -0.5776477 | 0.8496144 | -0.8467326 | 0.1935317 | -1.038638 | 1.055651 | -0.3652027 | -0.2795973 | 1 | -0.6026647 | 25.75
397 | 0 | 0 | 185.7 | 0 | 1040.6 | 734.3 | 28 | 1.108374 | -0.8564718 | -0.8467326 | 0.1935317 | -1.038638 | 0.8704518 | -0.4899283 | -0.2795973 | 1 | -0.1638934 | 33.08
382.5 | 0 | 0 | 185.7 | 0 | 1047.8 | 739.3 | 7 | 0.9696265 | -0.8564718 | -0.8467326 | 0.1935317 | -1.038638 | 0.9630516 | -0.4275655 | -0.612034 | 1 | -0.7032289 | 24.07
210.7 | 316.1 | 0 | 185.7 | 0 | 977 | 689.3 | 7 | -0.6742926 | 2.807209 | -0.8467326 | 0.1935317 | -1.038638 | 0.05248695 | -1.051194 | -0.612034 | 1 | -0.8379132 | 21.82
158.8 | 238.2 | 0 | 185.7 | 0 | 1040.6 | 734.3 | 28 | -1.170913 | 1.904328 | -0.8467326 | 0.1935317 | -1.038638 | 0.8704518 | -0.4899283 | -0.2795973 | 1 | -0.8828079 | 21.07
295.8 | 0 | 0 | 185.7 | 0 | 1091.4 | 769.3 | 7 | 0.1400119 | -0.8564718 | -0.8467326 | 0.1935317 | -1.038638 | 1.523795 | -0.05338863 | -0.612034 | 1 | -1.255734 | 14.84
255.5 | 170.3 | 0 | 185.7 | 0 | 1026.6 | 724.3 | 28 | -0.2456105 | 1.117349 | -0.8467326 | 0.1935317 | -1.038638 | 0.6903966 | -0.614654 | -0.2795973 | 1 | -0.2255489 | 32.05
203.5 | 135.7 | 0 | 185.7 | 0 | 1076.2 | 759.3 | 7 | -0.7431879 | 0.7163265 | -0.8467326 | 0.1935317 | -1.038638 | 1.328306 | -0.1781143 | -0.612034 | 1 | -1.428129 | 11.96
397 | 0 | 0 | 185.7 | 0 | 1040.6 | 734.3 | 7 | 1.108374 | -0.8564718 | -0.8467326 | 0.1935317 | -1.038638 | 0.8704518 | -0.4899283 | -0.612034 | 1 | -0.6206226 | 25.45
381.4 | 0 | 0 | 185.7 | 0 | 1104.6 | 784.3 | 28 | 0.9591008 | -0.8564718 | -0.8467326 | 0.1935317 | -1.038638 | 1.693561 | 0.1336998 | -0.2795973 | 1 | -0.7978072 | 22.49
295.8 | 0 | 0 | 185.7 | 0 | 1091.4 | 769.3 | 28 | 0.1400119 | -0.8564718 | -0.8467326 | 0.1935317 | -1.038638 | 1.523795 | -0.05338863 | -0.2795973 | 1 | -0.6343903 | 25.22
228 | 342.1 | 0 | 185.7 | 0 | 955.8 | 674.3 | 28 | -0.5087524 | 3.108556 | -0.8467326 | 0.1935317 | -1.038638 | -0.220168 | -1.238282 | -0.2795973 | 1 | 0.2323775 | 39.7
220.8 | 147.2 | 0 | 185.7 | 0 | 1055 | 744.3 | 7 | -0.5776477 | 0.8496144 | -0.8467326 | 0.1935317 | -1.038638 | 1.055651 | -0.3652027 | -0.612034 | 1 | -1.360488 | 13.09
316.1 | 210.7 | 0 | 185.7 | 0 | 977 | 689.3 | 28 | 0.3342585 | 1.585596 | -0.8467326 | 0.1935317 | -1.038638 | 0.05248695 | -1.051194 | -0.2795973 | 1 | 0.1725179 | 38.7
135.7 | 203.5 | 0 | 185.7 | 0 | 1076.2 | 759.3 | 7 | -1.391952 | 1.502146 | -0.8467326 | 0.1935317 | -1.038638 | 1.328306 | -0.1781143 | -0.612034 | 1 | -1.694505 | 7.51
238.1 | 0 | 0 | 185.7 | 0 | 1118.8 | 789.3 | 28 | -0.4121076 | -0.8564718 | -0.8467326 | 0.1935317 | -1.038638 | 1.876188 | 0.1960626 | -0.2795973 | 1 | -1.091718 | 17.58
339.2 | 0 | 0 | 185.7 | 0 | 1069.2 | 754.3 | 7 | 0.5552976 | -0.8564718 | -0.8467326 | 0.1935317 | -1.038638 | 1.238279 | -0.2404771 | -0.612034 | 1 | -0.8762233 | 21.18
135.7 | 203.5 | 0 | 185.7 | 0 | 1076.2 | 759.3 | 28 | -1.391952 | 1.502146 | -0.8467326 | 0.1935317 | -1.038638 | 1.328306 | -0.1781143 | -0.2795973 | 1 | -1.054605 | 18.2
193.5 | 290.2 | 0 | 185.7 | 0 | 998.2 | 704.3 | 7 | -0.8388758 | 2.507022 | -0.8467326 | 0.1935317 | -1.038638 | 0.3251419 | -0.8641053 | -0.612034 | 1 | -1.114465 | 17.2
203.5 | 135.7 | 0 | 185.7 | 0 | 1076.2 | 759.3 | 28 | -0.7431879 | 0.7163265 | -0.8467326 | 0.1935317 | -1.038638 | 1.328306 | -0.1781143 | -0.2795973 | 1 | -0.7894268 | 22.63
290.2 | 193.5 | 0 | 185.7 | 0 | 998.2 | 704.3 | 7 | 0.08642666 | 1.386243 | -0.8467326 | 0.1935317 | -1.038638 | 0.3251419 | -0.8641053 | -0.612034 | 1 | -0.8355188 | 21.86
181.9 | 272.8 | 0 | 185.7 | 0 | 1012.4 | 714.3 | 7 | -0.9498739 | 2.305351 | -0.8467326 | 0.1935317 | -1.038638 | 0.5077693 | -0.7393796 | -0.612034 | 1 | -1.403587 | 12.37
170.3 | 155.5 | 0 | 185.7 | 0 | 1026.6 | 724.3 | 28 | -1.060872 | 0.9458136 | -0.8467326 | 0.1935317 | -1.038638 | 0.6903966 | -0.614654 | -0.2795973 | 1 | -0.6038619 | 25.73
210.7 | 316.1 | 0 | 185.7 | 0 | 977 | 689.3 | 28 | -0.6742926 | 2.807209 | -0.8467326 | 0.1935317 | -1.038638 | 0.05248695 | -1.051194 | -0.2795973 | 1 | 0.1192428 | 37.81
228 | 342.1 | 0 | 185.7 | 0 | 955.8 | 674.3 | 7 | -0.5087524 | 3.108556 | -0.8467326 | 0.1935317 | -1.038638 | -0.220168 | -1.238282 | -0.612034 | 1 | -0.8319272 | 21.92
290.2 | 193.5 | 0 | 185.7 | 0 | 998.2 | 704.3 | 28 | 0.08642666 | 1.386243 | -0.8467326 | 0.1935317 | -1.038638 | 0.3251419 | -0.8641053 | -0.2795973 | 1 | -0.1662878 | 33.04
381.4 | 0 | 0 | 185.7 | 0 | 1104.6 | 784.3 | 7 | 0.9591008 | -0.8564718 | -0.8467326 | 0.1935317 | -1.038638 | 1.693561 | 0.1336998 | -0.612034 | 1 | -1.273691 | 14.54
238.2 | 158.8 | 0 | 185.7 | 0 | 1040.6 | 734.3 | 28 | -0.4111507 | 0.9840615 | -0.8467326 | 0.1935317 | -1.038638 | 0.8704518 | -0.4899283 | -0.2795973 | 1 | -0.5332275 | 26.91
186.2 | 124.1 | 0 | 185.7 | 0 | 1083.4 | 764.3 | 7 | -0.908728 | 0.5818794 | -0.8467326 | 0.1935317 | -1.038638 | 1.420906 | -0.1157514 | -0.612034 | 1 | -1.665174 | 8
339.2 | 0 | 0 | 185.7 | 0 | 1069.2 | 754.3 | 28 | 0.5552976 | -0.8564718 | -0.8467326 | 0.1935317 | -1.038638 | 1.238279 | -0.2404771 | -0.2795973 | 1 | -0.2345278 | 31.9
238.1 | 0 | 0 | 185.7 | 0 | 1118.8 | 789.3 | 7 | -0.4121076 | -0.8564718 | -0.8467326 | 0.1935317 | -1.038638 | 1.876188 | 0.1960626 | -0.612034 | 1 | -1.525102 | 10.34
252.5 | 0 | 0 | 185.7 | 0 | 1111.6 | 784.3 | 28 | -0.2743169 | -0.8564718 | -0.8467326 | 0.1935317 | -1.038638 | 1.783589 | 0.1336998 | -0.2795973 | 1 | -0.9606255 | 19.77
382.5 | 0 | 0 | 185.7 | 0 | 1047.8 | 739.3 | 28 | 0.9696265 | -0.8564718 | -0.8467326 | 0.1935317 | -1.038638 | 0.9630516 | -0.4275655 | -0.2795973 | 1 | 0.09709469 | 37.44
252.5 | 0 | 0 | 185.7 | 0 | 1111.6 | 784.3 | 7 | -0.2743169 | -0.8564718 | -0.8467326 | 0.1935317 | -1.038638 | 1.783589 | 0.1336998 | -0.612034 | 1 | -1.456862 | 11.48
316.1 | 210.7 | 0 | 185.7 | 0 | 977 | 689.3 | 7 | 0.3342585 | 1.585596 | -0.8467326 | 0.1935317 | -1.038638 | 0.05248695 | -1.051194 | -0.612034 | 1 | -0.6810809 | 24.44
186.2 | 124.1 | 0 | 185.7 | 0 | 1083.4 | 764.3 | 28 | -0.908728 | 0.5818794 | -0.8467326 | 0.1935317 | -1.038638 | 1.420906 | -0.1157514 | -0.2795973 | 1 | -1.090521 | 17.6
170.3 | 155.5 | 0 | 185.7 | 0 | 1026.6 | 724.3 | 7 | -1.060872 | 0.9458136 | -0.8467326 | 0.1935317 | -1.038638 | 0.6903966 | -0.614654 | -0.612034 | 1 | -1.501757 | 10.73
272.8 | 181.9 | 0 | 185.7 | 0 | 1012.4 | 714.3 | 28 | -0.08007038 | 1.251796 | -0.8467326 | 0.1935317 | -1.038638 | 0.5077693 | -0.7393796 | -0.2795973 | 1 | -0.2656548 | 31.38
339 | 0 | 0 | 197 | 0 | 968 | 781 | 3 | 0.5533839 | -0.8564718 | -0.8467326 | 0.7227012 | -1.038638 | -0.06326279 | 0.09254037 | -0.6753553 | 1 | -1.352706 | 13.22
339 | 0 | 0 | 197 | 0 | 968 | 781 | 7 | 0.5533839 | -0.8564718 | -0.8467326 | 0.7227012 | -1.038638 | -0.06326279 | 0.09254037 | -0.612034 | 1 | -0.8887939 | 20.97
339 | 0 | 0 | 197 | 0 | 968 | 781 | 14 | 0.5533839 | -0.8564718 | -0.8467326 | 0.7227012 | -1.038638 | -0.06326279 | 0.09254037 | -0.5012218 | 1 | -0.5254458 | 27.04
339 | 0 | 0 | 197 | 0 | 968 | 781 | 28 | 0.5533839 | -0.8564718 | -0.8467326 | 0.7227012 | -1.038638 | -0.06326279 | 0.09254037 | -0.2795973 | 1 | -0.2261475 | 32.04
339 | 0 | 0 | 197 | 0 | 968 | 781 | 90 | 0.5533839 | -0.8564718 | -0.8467326 | 0.7227012 | -1.038638 | -0.06326279 | 0.09254037 | 0.7018826 | 1 | -0.03878673 | 35.17
339 | 0 | 0 | 197 | 0 | 968 | 781 | 180 | 0.5533839 | -0.8564718 | -0.8467326 | 0.7227012 | -1.038638 | -0.06326279 | 0.09254037 | 2.126612 | 1 | 0.03783363 | 36.45
339 | 0 | 0 | 197 | 0 | 968 | 781 | 365 | 0.5533839 | -0.8564718 | -0.8467326 | 0.7227012 | -1.038638 | -0.06326279 | 0.09254037 | 5.055221 | 1 | 0.1838912 | 38.89
236 | 0 | 0 | 194 | 0 | 968 | 885 | 3 | -0.432202 | -0.8564718 | -0.8467326 | 0.5822137 | -1.038638 | -0.06326279 | 1.389687 | -0.6753553 | 1 | -1.756759 | 6.47
236 | 0 | 0 | 194 | 0 | 968 | 885 | 14 | -0.432202 | -0.8564718 | -0.8467326 | 0.5822137 | -1.038638 | -0.06326279 | 1.389687 | -0.5012218 | 1 | -1.375453 | 12.84
236 | 0 | 0 | 194 | 0 | 968 | 885 | 28 | -0.432202 | -0.8564718 | -0.8467326 | 0.5822137 | -1.038638 | -0.06326279 | 1.389687 | -0.2795973 | 1 | -1.041436 | 18.42
236 | 0 | 0 | 194 | 0 | 968 | 885 | 90 | -0.432202 | -0.8564718 | -0.8467326 | 0.5822137 | -1.038638 | -0.06326279 | 1.389687 | 0.7018826 | 1 | -0.8301314 | 21.95
236 | 0 | 0 | 193 | 0 | 968 | 885 | 180 | -0.432202 | -0.8564718 | -0.8467326 | 0.5353845 | -1.038638 | -0.06326279 | 1.389687 | 2.126612 | 1 | -0.7014331 | 24.1
236 | 0 | 0 | 193 | 0 | 968 | 885 | 365 | -0.432202 | -0.8564718 | -0.8467326 | 0.5353845 | -1.038638 | -0.06326279 | 1.389687 | 5.055221 | 1 | -0.6427707 | 25.08
277 | 0 | 0 | 191 | 0 | 968 | 856 | 14 | -0.03988144 | -0.8564718 | -0.8467326 | 0.4417262 | -1.038638 | -0.06326279 | 1.027983 | -0.5012218 | 1 | -0.8714346 | 21.26
277 | 0 | 0 | 191 | 0 | 968 | 856 | 28 | -0.03988144 | -0.8564718 | -0.8467326 | 0.4417262 | -1.038638 | -0.06326279 | 1.027983 | -0.2795973 | 1 | -0.5894956 | 25.97
277 | 0 | 0 | 191 | 0 | 968 | 856 | 3 | -0.03988144 | -0.8564718 | -0.8467326 | 0.4417262 | -1.038638 | -0.06326279 | 1.027983 | -0.6753553 | 1 | -1.464045 | 11.36
277 | 0 | 0 | 191 | 0 | 968 | 856 | 90 | -0.03988144 | -0.8564718 | -0.8467326 | 0.4417262 | -1.038638 | -0.06326279 | 1.027983 | 0.7018826 | 1 | -0.2734366 | 31.25
277 | 0 | 0 | 191 | 0 | 968 | 856 | 180 | -0.03988144 | -0.8564718 | -0.8467326 | 0.4417262 | -1.038638 | -0.06326279 | 1.027983 | 2.126612 | 1 | -0.2087882 | 32.33
277 | 0 | 0 | 191 | 0 | 968 | 856 | 360 | -0.03988144 | -0.8564718 | -0.8467326 | 0.4417262 | -1.038638 | -0.06326279 | 1.027983 | 4.976069 | 1 | -0.1267804 | 33.7
254 | 0 | 0 | 198 | 0 | 968 | 863 | 3 | -0.2599637 | -0.8564718 | -0.8467326 | 0.7695303 | -1.038638 | -0.06326279 | 1.115291 | -0.6753553 | 1 | -1.586757 | 9.31
254 | 0 | 0 | 198 | 0 | 968 | 863 | 90 | -0.2599637 | -0.8564718 | -0.8467326 | 0.7695303 | -1.038638 | -0.06326279 | 1.115291 | 0.7018826 | 1 | -0.5314317 | 26.94
254 | 0 | 0 | 198 | 0 | 968 | 863 | 180 | -0.2599637 | -0.8564718 | -0.8467326 | 0.7695303 | -1.038638 | -0.06326279 | 1.115291 | 2.126612 | 1 | -0.4901286 | 27.63
254 | 0 | 0 | 198 | 0 | 968 | 863 | 365 | -0.2599637 | -0.8564718 | -0.8467326 | 0.7695303 | -1.038638 | -0.06326279 | 1.115291 | 5.055221 | 1 | -0.3608317 | 29.79
307 | 0 | 0 | 193 | 0 | 968 | 812 | 180 | 0.2471824 | -0.8564718 | -0.8467326 | 0.5353845 | -1.038638 | -0.06326279 | 0.4791898 | 2.126612 | 1 | -0.0794913 | 34.49
307 | 0 | 0 | 193 | 0 | 968 | 812 | 365 | 0.2471824 | -0.8564718 | -0.8467326 | 0.5353845 | -1.038638 | -0.06326279 | 0.4791898 | 5.055221 | 1 | 0.01987573 | 36.15
307 | 0 | 0 | 193 | 0 | 968 | 812 | 3 | 0.2471824 | -0.8564718 | -0.8467326 | 0.5353845 | -1.038638 | -0.06326279 | 0.4791898 | -0.6753553 | 1 | -1.393411 | 12.54
307 | 0 | 0 | 193 | 0 | 968 | 812 | 28 | 0.2471824 | -0.8564718 | -0.8467326 | 0.5353845 | -1.038638 | -0.06326279 | 0.4791898 | -0.2795973 | 1 | -0.4961145 | 27.53
307 | 0 | 0 | 193 | 0 | 968 | 812 | 90 | 0.2471824 | -0.8564718 | -0.8467326 | 0.5353845 | -1.038638 | -0.06326279 | 0.4791898 | 0.7018826 | 1 | -0.173471 | 32.92
236 | 0 | 0 | 193 | 0 | 968 | 885 | 7 | -0.432202 | -0.8564718 | -0.8467326 | 0.5353845 | -1.038638 | -0.06326279 | 1.389687 | -0.612034 | 1 | -1.546053 | 9.99
200 | 0 | 0 | 180 | 0 | 1125 | 845 | 7 | -0.7766787 | -0.8564718 | -0.8467326 | -0.07339447 | -1.038638 | 1.955927 | 0.8907844 | -0.612034 | 1 | -1.674751 | 7.84
200 | 0 | 0 | 180 | 0 | 1125 | 845 | 28 | -0.7766787 | -0.8564718 | -0.8467326 | -0.07339447 | -1.038638 | 1.955927 | 0.8907844 | -0.2795973 | 1 | -1.41077 | 12.25
225 | 0 | 0 | 181 | 0 | 1113 | 833 | 7 | -0.5374588 | -0.8564718 | -0.8467326 | -0.02656532 | -1.038638 | 1.801594 | 0.7411137 | -0.612034 | 1 | -1.475419 | 11.17
225 | 0 | 0 | 181 | 0 | 1113 | 833 | 28 | -0.5374588 | -0.8564718 | -0.8467326 | -0.02656532 | -1.038638 | 1.801594 | 0.7411137 | -0.2795973 | 1 | -1.106084 | 17.34
325 | 0 | 0 | 184 | 0 | 1063 | 783 | 7 | 0.4194207 | -0.8564718 | -0.8467326 | 0.1139221 | -1.038638 | 1.15854 | 0.1174855 | -0.612034 | 1 | -1.094113 | 17.54
325 | 0 | 0 | 184 | 0 | 1063 | 783 | 28 | 0.4194207 | -0.8564718 | -0.8467326 | 0.1139221 | -1.038638 | 1.15854 | 0.1174855 | -0.2795973 | 1 | -0.3141412 | 30.57
275 | 0 | 0 | 183 | 0 | 1088 | 808 | 7 | -0.05901903 | -0.8564718 | -0.8467326 | 0.06709299 | -1.038638 | 1.480067 | 0.4292996 | -0.612034 | 1 | -1.294044 | 14.2
275 | 0 | 0 | 183 | 0 | 1088 | 808 | 28 | -0.05901903 | -0.8564718 | -0.8467326 | 0.06709299 | -1.038638 | 1.480067 | 0.4292996 | -0.2795973 | 1 | -0.6774893 | 24.5
300 | 0 | 0 | 184 | 0 | 1075 | 795 | 7 | 0.1802009 | -0.8564718 | -0.8467326 | 0.1139221 | -1.038638 | 1.312873 | 0.2671563 | -0.612034 | 1 | -1.211437 | 15.58
300 | 0 | 0 | 184 | 0 | 1075 | 795 | 28 | 0.1802009 | -0.8564718 | -0.8467326 | 0.1139221 | -1.038638 | 1.312873 | 0.2671563 | -0.2795973 | 1 | -0.5368191 | 26.85
375 | 0 | 0 | 186 | 0 | 1038 | 758 | 7 | 0.8978605 | -0.8564718 | -0.8467326 | 0.2075805 | -1.038638 | 0.837013 | -0.1943286 | -0.612034 | 1 | -0.5841082 | 26.06
375 | 0 | 0 | 186 | 0 | 1038 | 758 | 28 | 0.8978605 | -0.8564718 | -0.8467326 | 0.2075805 | -1.038638 | 0.837013 | -0.1943286 | -0.2795973 | 1 | 0.1431866 | 38.21
400 | 0 | 0 | 187 | 0 | 1025 | 745 | 28 | 1.13708 | -0.8564718 | -0.8467326 | 0.2544096 | -1.038638 | 0.6698189 | -0.3564719 | -0.2795973 | 1 | 0.4718161 | 43.7
400 | 0 | 0 | 187 | 0 | 1025 | 745 | 7 | 1.13708 | -0.8564718 | -0.8467326 | 0.2544096 | -1.038638 | 0.6698189 | -0.3564719 | -0.612034 | 1 | -0.3398808 | 30.14
250 | 0 | 0 | 182 | 0 | 1100 | 820 | 7 | -0.2982389 | -0.8564718 | -0.8467326 | 0.02026384 | -1.038638 | 1.6344 | 0.5789703 | -0.612034 | 1 | -1.382037 | 12.73
250 | 0 | 0 | 182 | 0 | 1100 | 820 | 28 | -0.2982389 | -0.8564718 | -0.8467326 | 0.02026384 | -1.038638 | 1.6344 | 0.5789703 | -0.2795973 | 1 | -0.8947798 | 20.87
350 | 0 | 0 | 186 | 0 | 1050 | 770 | 7 | 0.6586406 | -0.8564718 | -0.8467326 | 0.2075805 | -1.038638 | 0.991346 | -0.04465783 | -0.612034 | 1 | -0.930097 | 20.28
350 | 0 | 0 | 186 | 0 | 1050 | 770 | 28 | 0.6586406 | -0.8564718 | -0.8467326 | 0.2075805 | -1.038638 | 0.991346 | -0.04465783 | -0.2795973 | 1 | -0.09146323 | 34.29
203.5 | 305.3 | 0 | 203.5 | 0 | 963.4 | 630 | 7 | -0.7431879 | 2.682035 | -0.8467326 | 1.027091 | -1.038638 | -0.1224238 | -1.790817 | -0.612034 | 1 | -0.9743932 | 19.54
250.2 | 166.8 | 0 | 203.5 | 0 | 977.6 | 694.1 | 90 | -0.2963251 | 1.076784 | -0.8467326 | 1.027091 | -1.038638 | 0.0602036 | -0.9913254 | 0.7018826 | 1 | 0.7118534 | 47.71
157 | 236 | 0 | 192 | 0 | 935.4 | 781.2 | 90 | -1.188137 | 1.87883 | -0.8467326 | 0.4885554 | -1.038638 | -0.4825341 | 0.09503488 | 0.7018826 | 1 | 0.4526611 | 43.38
141.3 | 212 | 0 | 203.5 | 0 | 971.8 | 748.5 | 28 | -1.338367 | 1.600663 | -0.8467326 | 1.027091 | -1.038638 | -0.01439068 | -0.3128179 | -0.2795973 | 1 | -0.3548457 | 29.89
166.8 | 250.2 | 0 | 203.5 | 0 | 975.6 | 692.6 | 3 | -1.094363 | 2.043411 | -0.8467326 | 1.027091 | -1.038638 | 0.03448144 | -1.010034 | -0.6753553 | 1 | -1.731019 | 6.9
122.6 | 183.9 | 0 | 203.5 | 0 | 958.2 | 800.1 | 90 | -1.517303 | 1.274977 | -0.8467326 | 1.027091 | -1.038638 | -0.1893014 | 0.3307663 | 0.7018826 | 1 | -0.1573089 | 33.19
183.9 | 122.6 | 0 | 203.5 | 0 | 959.2 | 800 | 3 | -0.9307363 | 0.564494 | -0.8467326 | 1.027091 | -1.038638 | -0.1764403 | 0.3295191 | -0.6753553 | 1 | -1.850739 | 4.9
102 | 153 | 0 | 192 | 0 | 887 | 942 | 3 | -1.714421 | 0.9168379 | -0.8467326 | 0.4885554 | -1.038638 | -1.10501 | 2.100623 | -0.6753553 | 1 | -1.870492 | 4.57
102 | 153 | 0 | 192 | 0 | 887 | 942 | 90 | -1.714421 | 0.9168379 | -0.8467326 | 0.4885554 | -1.038638 | -1.10501 | 2.100623 | 0.7018826 | 1 | -0.620024 | 25.46
122.6 | 183.9 | 0 | 203.5 | 0 | 958.2 | 800.1 | 28 | -1.517303 | 1.274977 | -0.8467326 | 1.027091 | -1.038638 | -0.1893014 | 0.3307663 | -0.2795973 | 1 | -0.6900598 | 24.29
166.8 | 250.2 | 0 | 203.5 | 0 | 975.6 | 692.6 | 28 | -1.094363 | 2.043411 | -0.8467326 | 1.027091 | -1.038638 | 0.03448144 | -1.010034 | -0.2795973 | 1 | -0.1118155 | 33.95
200 | 133 | 0 | 192 | 0 | 965.4 | 806.2 | 3 | -0.7766787 | 0.6850328 | -0.8467326 | 0.4885554 | -1.038638 | -0.0967016 | 0.406849 | -0.6753553 | 1 | -1.461052 | 11.41
108.3 | 162.4 | 0 | 203.5 | 0 | 938.2 | 849 | 28 | -1.654137 | 1.025786 | -0.8467326 | 1.027091 | -1.038638 | -0.446523 | 0.9406747 | -0.2795973 | 1 | -0.9115405 | 20.59
305.3 | 203.5 | 0 | 203.5 | 0 | 965.4 | 631 | 7 | 0.2309155 | 1.502146 | -0.8467326 | 1.027091 | -1.038638 | -0.0967016 | -1.778344 | -0.612034 | 1 | -0.5942844 | 25.89
108.3 | 162.4 | 0 | 203.5 | 0 | 938.2 | 849 | 90 | -1.654137 | 1.025786 | -0.8467326 | 1.027091 | -1.038638 | -0.446523 | 0.9406747 | 0.7018826 | 1 | -0.3943531 | 29.23
116 | 173 | 0 | 192 | 0 | 909.8 | 891.9 | 90 | -1.580457 | 1.148643 | -0.8467326 | 0.4885554 | -1.038638 | -0.8117778 | 1.475748 | 0.7018826 | 1 | -0.2872043 | 31.02
141.3 | 212 | 0 | 203.5 | 0 | 971.8 | 748.5 | 7 | -1.338367 | 1.600663 | -0.8467326 | 1.027091 | -1.038638 | -0.01439068 | -0.3128179 | -0.612034 | 1 | -1.522109 | 10.39
157 | 236 | 0 | 192 | 0 | 935.4 | 781.2 | 28 | -1.188137 | 1.87883 | -0.8467326 | 0.4885554 | -1.038638 | -0.4825341 | 0.09503488 | -0.2795973 | 1 | -0.1291748 | 33.66
133 | 200 | 0 | 192 | 0 | 927.4 | 839.2 | 28 | -1.417788 | 1.46158 | -0.8467326 | 0.4885554 | -1.038638 | -0.5854227 | 0.8184436 | -0.2795973 | 1 | -0.4757622 | 27.87
250.2 | 166.8 | 0 | 203.5 | 0 | 977.6 | 694.1 | 7 | -0.2963251 | 1.076784 | -0.8467326 | 1.027091 | -1.038638 | 0.0602036 | -0.9913254 | -0.612034 | 1 | -0.9857665 | 19.35
173 | 116 | 0 | 192 | 0 | 946.8 | 856.8 | 7 | -1.035036 | 0.4879983 | -0.8467326 | 0.4885554 | -1.038638 | -0.3359177 | 1.037961 | -0.612034 | 1 | -1.462249 | 11.39
192 | 288 | 0 | 192 | 0 | 929.8 | 716.1 | 3 | -0.853229 | 2.481523 | -0.8467326 | 0.4885554 | -1.038638 | -0.5545561 | -0.716929 | -0.6753553 | 1 | -1.378446 | 12.79
192 | 288 | 0 | 192 | 0 | 929.8 | 716.1 | 28 | -0.853229 | 2.481523 | -0.8467326 | 0.4885554 | -1.038638 | -0.5545561 | -0.716929 | -0.2795973 | 1 | 0.2096308 | 39.32
153 | 102 | 0 | 192 | 0 | 888 | 943.1 | 3 | -1.226412 | 0.3257347 | -0.8467326 | 0.4885554 | -1.038638 | -1.092149 | 2.114343 | -0.6753553 | 1 | -1.857922 | 4.78
288 | 192 | 0 | 192 | 0 | 932 | 717.8 | 3 | 0.06537531 | 1.368858 | -0.8467326 | 0.4885554 | -1.038638 | -0.5262618 | -0.6957256 | -0.6753553 | 1 | -1.179712 | 16.11
305.3 | 203.5 | 0 | 203.5 | 0 | 965.4 | 631 | 28 | 0.2309155 | 1.502146 | -0.8467326 | 1.027091 | -1.038638 | -0.0967016 | -1.778344 | -0.2795973 | 1 | 0.4526611 | 43.38
236 | 157 | 0 | 192 | 0 | 972.6 | 749.1 | 7 | -0.432202 | 0.963199 | -0.8467326 | 0.4885554 | -1.038638 | -0.004101811 | -0.3053344 | -0.612034 | 1 | -0.9217167 | 20.42
173 | 116 | 0 | 192 | 0 | 946.8 | 856.8 | 3 | -1.035036 | 0.4879983 | -0.8467326 | 0.4885554 | -1.038638 | -0.3359177 | 1.037961 | -0.6753553 | 1 | -1.728625 | 6.94
212 | 141.3 | 0 | 203.5 | 0 | 973.4 | 750 | 7 | -0.6618531 | 0.7812319 | -0.8467326 | 1.027091 | -1.038638 | 0.006187055 | -0.2941091 | -0.612034 | 1 | -1.24436 | 15.03
236 | 157 | 0 | 192 | 0 | 972.6 | 749.1 | 3 | -0.432202 | 0.963199 | -0.8467326 | 0.4885554 | -1.038638 | -0.004101811 | -0.3053344 | -0.6753553 | 1 | -1.331755 | 13.57
183.9 | 122.6 | 0 | 203.5 | 0 | 959.2 | 800 | 90 | -0.9307363 | 0.564494 | -0.8467326 | 1.027091 | -1.038638 | -0.1764403 | 0.3295191 | 0.7018826 | 1 | -0.1968162 | 32.53
166.8 | 250.2 | 0 | 203.5 | 0 | 975.6 | 692.6 | 7 | -1.094363 | 2.043411 | -0.8467326 | 1.027091 | -1.038638 | 0.03448144 | -1.010034 | -0.612034 | 1 | -1.201261 | 15.75
102 | 153 | 0 | 192 | 0 | 887 | 942 | 7 | -1.714421 | 0.9168379 | -0.8467326 | 0.4885554 | -1.038638 | -1.10501 | 2.100623 | -0.612034 | 1 | -1.684329 | 7.68
288 | 192 | 0 | 192 | 0 | 932 | 717.8 | 28 | 0.06537531 | 1.368858 | -0.8467326 | 0.4885554 | -1.038638 | -0.5262618 | -0.6957256 | -0.2795973 | 1 | 0.1785038 | 38.8
212 | 141.3 | 0 | 203.5 | 0 | 973.4 | 750 | 28 | -0.6618531 | 0.7812319 | -0.8467326 | 1.027091 | -1.038638 | 0.006187055 | -0.2941091 | -0.2795973 | 1 | -0.1686822 | 33
102 | 153 | 0 | 192 | 0 | 887 | 942 | 28 | -1.714421 | 0.9168379 | -0.8467326 | 0.4885554 | -1.038638 | -1.10501 | 2.100623 | -0.2795973 | 1 | -1.109676 | 17.28
173 | 116 | 0 | 192 | 0 | 946.8 | 856.8 | 28 | -1.035036 | 0.4879983 | -0.8467326 | 0.4885554 | -1.038638 | -0.3359177 | 1.037961 | -0.2795973 | 1 | -0.6906584 | 24.28
183.9 | 122.6 | 0 | 203.5 | 0 | 959.2 | 800 | 28 | -0.9307363 | 0.564494 | -0.8467326 | 1.027091 | -1.038638 | -0.1764403 | 0.3295191 | -0.2795973 | 1 | -0.7044261 | 24.05
133 | 200 | 0 | 192 | 0 | 927.4 | 839.2 | 90 | -1.417788 | 1.46158 | -0.8467326 | 0.4885554 | -1.038638 | -0.5854227 | 0.8184436 | 0.7018826 | 1 | 0.04621398 | 36.59
192 | 288 | 0 | 192 | 0 | 929.8 | 716.1 | 90 | -0.853229 | 2.481523 | -0.8467326 | 0.4885554 | -1.038638 | -0.5545561 | -0.716929 | 0.7018826 | 1 | 0.8926295 | 50.73
133 | 200 | 0 | 192 | 0 | 927.4 | 839.2 | 7 | -1.417788 | 1.46158 | -0.8467326 | 0.4885554 | -1.038638 | -0.5854227 | 0.8184436 | -0.612034 | 1 | -1.326368 | 13.66
305.3 | 203.5 | 0 | 203.5 | 0 | 965.4 | 631 | 3 | 0.2309155 | 1.502146 | -0.8467326 | 1.027091 | -1.038638 | -0.0967016 | -1.778344 | -0.6753553 | 1 | -1.297635 | 14.14
236 | 157 | 0 | 192 | 0 | 972.6 | 749.1 | 90 | -0.432202 | 0.963199 | -0.8467326 | 0.4885554 | -1.038638 | -0.004101811 | -0.3053344 | 0.7018826 | 1 | 0.7160436 | 47.78
108.3 | 162.4 | 0 | 203.5 | 0 | 938.2 | 849 | 3 | -1.654137 | 1.025786 | -0.8467326 | 1.027091 | -1.038638 | -0.446523 | 0.9406747 | -0.6753553 | 1 | -2.004578 | 2.33
157 | 236 | 0 | 192 | 0 | 935.4 | 781.2 | 7 | -1.188137 | 1.87883 | -0.8467326 | 0.4885554 | -1.038638 | -0.4825341 | 0.09503488 | -0.612034 | 1 | -1.133021 | 16.89
288 | 192 | 0 | 192 | 0 | 932 | 717.8 | 7 | 0.06537531 | 1.368858 | -0.8467326 | 0.4885554 | -1.038638 | -0.5262618 | -0.6957256 | -0.612034 | 1 | -0.7361517 | 23.52
212 | 141.3 | 0 | 203.5 | 0 | 973.4 | 750 | 3 | -0.6618531 | 0.7812319 | -0.8467326 | 1.027091 | -1.038638 | 0.006187055 | -0.2941091 | -0.6753553 | 1 | -1.736407 | 6.81
212 | 141.3 | 0 | 203.5 | 0 | 973.4 | 750 | 90 | -0.6618531 | 0.7812319 | -0.8467326 | 1.027091 | -1.038638 | 0.006187055 | -0.2941091 | 0.7018826 | 1 | 0.2323775 | 39.7
153 | 102 | 0 | 192 | 0 | 888 | 943.1 | 28 | -1.226412 | 0.3257347 | -0.8467326 | 0.4885554 | -1.038638 | -1.092149 | 2.114343 | -0.2795973 | 1 | -1.068971 | 17.96
236 | 157 | 0 | 192 | 0 | 972.6 | 749.1 | 28 | -0.432202 | 0.963199 | -0.8467326 | 0.4885554 | -1.038638 | -0.004101811 | -0.3053344 | -0.2795973 | 1 | -0.1758654 | 32.88
116 | 173 | 0 | 192 | 0 | 909.8 | 891.9 | 28 | -1.580457 | 1.148643 | -0.8467326 | 0.4885554 | -1.038638 | -0.8117778 | 1.475748 | -0.2795973 | 1 | -0.8061875 | 22.35
183.9 | 122.6 | 0 | 203.5 | 0 | 959.2 | 800 | 7 | -0.9307363 | 0.564494 | -0.8467326 | 1.027091 | -1.038638 | -0.1764403 | 0.3295191 | -0.612034 | 1 | -1.498165 | 10.79
108.3 | 162.4 | 0 | 203.5 | 0 | 938.2 | 849 | 7 | -1.654137 | 1.025786 | -0.8467326 | 1.027091 | -1.038638 | -0.446523 | 0.9406747 | -0.612034 | 1 | -1.681934 | 7.72
203.5 | 305.3 | 0 | 203.5 | 0 | 963.4 | 630 | 28 | -0.7431879 | 2.682035 | -0.8467326 | 1.027091 | -1.038638 | -0.1224238 | -1.790817 | -0.2795973 | 1 | 0.3508996 | 41.68
203.5 | 305.3 | 0 | 203.5 | 0 | 963.4 | 630 | 3 | -0.7431879 | 2.682035 | -0.8467326 | 1.027091 | -1.038638 | -0.1224238 | -1.790817 | -0.6753553 | 1 | -1.571793 | 9.56
133 | 200 | 0 | 192 | 0 | 927.4 | 839.2 | 3 | -1.417788 | 1.46158 | -0.8467326 | 0.4885554 | -1.038638 | -0.5854227 | 0.8184436 | -0.6753553 | 1 | -1.732216 | 6.88
288 | 192 | 0 | 192 | 0 | 932 | 717.8 | 90 | 0.06537531 | 1.368858 | -0.8467326 | 0.4885554 | -1.038638 | -0.5262618 | -0.6957256 | 0.7018826 | 1 | 0.8806576 | 50.53
200 | 133 | 0 | 192 | 0 | 965.4 | 806.2 | 7 | -0.7766787 | 0.6850328 | -0.8467326 | 0.4885554 | -1.038638 | -0.0967016 | 0.406849 | -0.612034 | 1 | -1.116261 | 17.17
200 | 133 | 0 | 192 | 0 | 965.4 | 806.2 | 28 | -0.7766787 | 0.6850328 | -0.8467326 | 0.4885554 | -1.038638 | -0.0967016 | 0.406849 | -0.2795973 | 1 | -0.3219229 | 30.44
250.2 | 166.8 | 0 | 203.5 | 0 | 977.6 | 694.1 | 3 | -0.2963251 | 1.076784 | -0.8467326 | 1.027091 | -1.038638 | 0.0602036 | -0.9913254 | -0.6753553 | 1 | -1.561616 | 9.73
122.6 | 183.9 | 0 | 203.5 | 0 | 958.2 | 800.1 | 3 | -1.517303 | 1.274977 | -0.8467326 | 1.027091 | -1.038638 | -0.1893014 | 0.3307663 | -0.6753553 | 1 | -1.945317 | 3.32
153 | 102 | 0 | 192 | 0 | 888 | 943.1 | 90 | -1.226412 | 0.3257347 | -0.8467326 | 0.4885554 | -1.038638 | -1.092149 | 2.114343 | 0.7018826 | 1 | -0.5685447 | 26.32
200 | 133 | 0 | 192 | 0 | 965.4 | 806.2 | 90 | -0.7766787 | 0.6850328 | -0.8467326 | 0.4885554 | -1.038638 | -0.0967016 | 0.406849 | 0.7018826 | 1 | 0.4448793 | 43.25
116 | 173 | 0 | 192 | 0 | 909.8 | 891.9 | 3 | -1.580457 | 1.148643 | -0.8467326 | 0.4885554 | -1.038638 | -0.8117778 | 1.475748 | -0.6753553 | 1 | -1.768132 | 6.28
173 | 116 | 0 | 192 | 0 | 946.8 | 856.8 | 90 | -1.035036 | 0.4879983 | -0.8467326 | 0.4885554 | -1.038638 | -0.3359177 | 1.037961 | 0.7018826 | 1 | -0.2225559 | 32.1
250.2 | 166.8 | 0 | 203.5 | 0 | 977.6 | 694.1 | 28 | -0.2963251 | 1.076784 | -0.8467326 | 1.027091 | -1.038638 | 0.0602036 | -0.9913254 | -0.2795973 | 1 | 0.06836205 | 36.96
305.3 | 203.5 | 0 | 203.5 | 0 | 965.4 | 631 | 90 | 0.2309155 | 1.502146 | -0.8467326 | 1.027091 | -1.038638 | -0.0967016 | -1.778344 | 0.7018826 | 1 | 1.124286 | 54.6
192 | 288 | 0 | 192 | 0 | 929.8 | 716.1 | 7 | -0.853229 | 2.481523 | -0.8467326 | 0.4885554 | -1.038638 | -0.5545561 | -0.716929 | -0.612034 | 1 | -0.8582655 | 21.48
157 | 236 | 0 | 192 | 0 | 935.4 | 781.2 | 3 | -1.188137 | 1.87883 | -0.8467326 | 0.4885554 | -1.038638 | -0.4825341 | 0.09503488 | -0.6753553 | 1 | -1.564011 | 9.69
153 | 102 | 0 | 192 | 0 | 888 | 943.1 | 7 | -1.226412 | 0.3257347 | -0.8467326 | 0.4885554 | -1.038638 | -1.092149 | 2.114343 | -0.612034 | 1 | -1.643026 | 8.37
141.3 | 212 | 0 | 203.5 | 0 | 971.8 | 748.5 | 90 | -1.338367 | 1.600663 | -0.8467326 | 1.027091 | -1.038638 | -0.01439068 | -0.3128179 | 0.7018826 | 1 | 0.2299831 | 39.66
116 | 173 | 0 | 192 | 0 | 909.8 | 891.9 | 7 | -1.580457 | 1.148643 | -0.8467326 | 0.4885554 | -1.038638 | -0.8117778 | 1.475748 | -0.612034 | 1 | -1.540067 | 10.09
141.3 | 212 | 0 | 203.5 | 0 | 971.8 | 748.5 | 3 | -1.338367 | 1.600663 | -0.8467326 | 1.027091 | -1.038638 | -0.01439068 | -0.3128179 | -0.6753553 | 1 | -1.854929 | 4.83
122.6 | 183.9 | 0 | 203.5 | 0 | 958.2 | 800.1 | 7 | -1.517303 | 1.274977 | -0.8467326 | 1.027091 | -1.038638 | -0.1893014 | 0.3307663 | -0.612034 | 1 | -1.524503 | 10.35
166.8 | 250.2 | 0 | 203.5 | 0 | 975.6 | 692.6 | 90 | -1.094363 | 2.043411 | -0.8467326 | 1.027091 | -1.038638 | 0.03448144 | -1.010034 | 0.7018826 | 1 | 0.4640344 | 43.57
203.5 | 305.3 | 0 | 203.5 | 0 | 963.4 | 630 | 90 | -0.7431879 | 2.682035 | -0.8467326 | 1.027091 | -1.038638 | -0.1224238 | -1.790817 | 0.7018826 | 1 | 0.960271 | 51.86
310 | 0 | 0 | 192 | 0 | 1012 | 830 | 3 | 0.2758888 | -0.8564718 | -0.8467326 | 0.4885554 | -1.038638 | 0.5026248 | 0.703696 | -0.6753553 | 1 | -1.434714 | 11.85
310 | 0 | 0 | 192 | 0 | 1012 | 830 | 7 | 0.2758888 | -0.8564718 | -0.8467326 | 0.4885554 | -1.038638 | 0.5026248 | 0.703696 | -0.612034 | 1 | -1.11207 | 17.24
310 | 0 | 0 | 192 | 0 | 1012 | 830 | 28 | 0.2758888 | -0.8564718 | -0.8467326 | 0.4885554 | -1.038638 | 0.5026248 | 0.703696 | -0.2795973 | 1 | -0.4781566 | 27.83
310 | 0 | 0 | 192 | 0 | 1012 | 830 | 90 | 0.2758888 | -0.8564718 | -0.8467326 | 0.4885554 | -1.038638 | 0.5026248 | 0.703696 | 0.7018826 | 1 | -0.003469536 | 35.76
310 | 0 | 0 | 192 | 0 | 1012 | 830 | 120 | 0.2758888 | -0.8564718 | -0.8467326 | 0.4885554 | -1.038638 | 0.5026248 | 0.703696 | 1.176792 | 1 | 0.1725179 | 38.7
331 | 0 | 0 | 192 | 0 | 1025 | 821 | 3 | 0.4768335 | -0.8564718 | -0.8467326 | 0.4885554 | -1.038638 | 0.6698189 | 0.5914429 | -0.6753553 | 1 | -1.287459 | 14.31
331 | 0 | 0 | 192 | 0 | 1025 | 821 | 7 | 0.4768335 | -0.8564718 | -0.8467326 | 0.4885554 | -1.038638 | 0.6698189 | 0.5914429 | -0.612034 | 1 | -1.100098 | 17.44
331 | 0 | 0 | 192 | 0 | 1025 | 821 | 28 | 0.4768335 | -0.8564718 | -0.8467326 | 0.4885554 | -1.038638 | 0.6698189 | 0.5914429 | -0.2795973 | 1 | -0.2441054 | 31.74
331 | 0 | 0 | 192 | 0 | 1025 | 821 | 90 | 0.4768335 | -0.8564718 | -0.8467326 | 0.4885554 | -1.038638 | 0.6698189 | 0.5914429 | 0.7018826 | 1 | 0.1252287 | 37.91
331 | 0 | 0 | 192 | 0 | 1025 | 821 | 120 | 0.4768335 | -0.8564718 | -0.8467326 | 0.4885554 | -1.038638 | 0.6698189 | 0.5914429 | 1.176792 | 1 | 0.2132224 | 39.38
349 | 0 | 0 | 192 | 0 | 1056 | 809 | 3 | 0.6490718 | -0.8564718 | -0.8467326 | 0.4885554 | -1.038638 | 1.068512 | 0.4417721 | -0.6753553 | 1 | -1.194078 | 15.87
349 | 0 | 0 | 192 | 0 | 1056 | 809 | 7 | 0.6490718 | -0.8564718 | -0.8467326 | 0.4885554 | -1.038638 | 1.068512 | 0.4417721 | -0.612034 | 1 | -1.604715 | 9.01
349 | 0 | 0 | 192 | 0 | 1056 | 809 | 28 | 0.6490718 | -0.8564718 | -0.8467326 | 0.4885554 | -1.038638 | 1.068512 | 0.4417721 | -0.2795973 | 1 | -0.1321678 | 33.61
349 | 0 | 0 | 192 | 0 | 1056 | 809 | 90 | 0.6490718 | -0.8564718 | -0.8467326 | 0.4885554 | -1.038638 | 1.068512 | 0.4417721 | 0.7018826 | 1 | 0.2898428 | 40.66
349 | 0 | 0 | 192 | 0 | 1056 | 809 | 120 | 0.6490718 | -0.8564718 | -0.8467326 | 0.4885554 | -1.038638 | 1.068512 | 0.4417721 | 1.176792 | 1 | 0.3018147 | 40.86
238 | 0 | 0 | 186 | 0 | 1119 | 789 | 7 | -0.4130645 | -0.8564718 | -0.8467326 | 0.2075805 | -1.038638 | 1.878761 | 0.1923209 | -0.612034 | 1 | -1.422742 | 12.05
238 | 0 | 0 | 186 | 0 | 1119 | 789 | 28 | -0.4130645 | -0.8564718 | -0.8467326 | 0.2075805 | -1.038638 | 1.878761 | 0.1923209 | -0.2795973 | 1 | -1.094113 | 17.54
296 | 0 | 0 | 186 | 0 | 1090 | 769 | 7 | 0.1419257 | -0.8564718 | -0.8467326 | 0.2075805 | -1.038638 | 1.505789 | -0.0571304 | -0.612034 | 1 | -1.012105 | 18.91
296 | 0 | 0 | 186 | 0 | 1090 | 769 | 28 | 0.1419257 | -0.8564718 | -0.8467326 | 0.2075805 | -1.038638 | 1.505789 | -0.0571304 | -0.2795973 | 1 | -0.6367847 | 25.18
297 | 0 | 0 | 186 | 0 | 1040 | 734 | 7 | 0.1514945 | -0.8564718 | -0.8467326 | 0.2075805 | -1.038638 | 0.8627351 | -0.4936701 | -0.612034 | 1 | -0.2907959 | 30.96
480 | 0 | 0 | 192 | 0 | 936 | 721 | 28 | 1.902584 | -0.8564718 | -0.8467326 | 0.4885554 | -1.038638 | -0.4748174 | -0.6558134 | -0.2795973 | 1 | 0.4831895 | 43.89
480 | 0 | 0 | 192 | 0 | 936 | 721 | 90 | 1.902584 | -0.8564718 | -0.8467326 | 0.4885554 | -1.038638 | -0.4748174 | -0.6558134 | 0.7018826 | 1 | 1.105131 | 54.28
397 | 0 | 0 | 186 | 0 | 1040 | 734 | 28 | 1.108374 | -0.8564718 | -0.8467326 | 0.2075805 | -1.038638 | 0.8627351 | -0.4936701 | -0.2795973 | 1 | 0.06716486 | 36.94
281 | 0 | 0 | 186 | 0 | 1104 | 774 | 7 | -0.001606257 | -0.8564718 | -0.8467326 | 0.2075805 | -1.038638 | 1.685844 | 0.005232422 | -0.612034 | 1 | -1.276086 | 14.5
281 | 0 | 0 | 185 | 0 | 1104 | 774 | 28 | -0.001606257 | -0.8564718 | -0.8467326 | 0.1607513 | -1.038638 | 1.685844 | 0.005232422 | -0.2795973 | 1 | -0.8008002 | 22.44
500 | 0 | 0 | 200 | 0 | 1125 | 613 | 1 | 2.09396 | -0.8564718 | -0.8467326 | 0.8631886 | -1.038638 | 1.955927 | -2.00285 | -0.707016 | 1 | -1.387425 | 12.64
500 | 0 | 0 | 200 | 0 | 1125 | 613 | 3 | 2.09396 | -0.8564718 | -0.8467326 | 0.8631886 | -1.038638 | 1.955927 | -2.00285 | -0.6753553 | 1 | -0.5841082 | 26.06
500 | 0 | 0 | 200 | 0 | 1125 | 613 | 7 | 2.09396 | -0.8564718 | -0.8467326 | 0.8631886 | -1.038638 | 1.955927 | -2.00285 | -0.612034 | 1 | -0.1561117 | 33.21
500 | 0 | 0 | 200 | 0 | 1125 | 613 | 14 | 2.09396 | -0.8564718 | -0.8467326 | 0.8631886 | -1.038638 | 1.955927 | -2.00285 | -0.5012218 | 1 | 0.06716486 | 36.94
500 | 0 | 0 | 200 | 0 | 1125 | 613 | 28 | 2.09396 | -0.8564718 | -0.8467326 | 0.8631886 | -1.038638 | 1.955927 | -2.00285 | -0.2795973 | 1 | 0.4951614 | 44.09
540 | 0 | 0 | 173 | 0 | 1125 | 613 | 7 | 2.476712 | -0.8564718 | -0.8467326 | -0.4011986 | -1.038638 | 1.955927 | -2.00285 | -0.612034 | 1 | 1.005166 | 52.61
540 | 0 | 0 | 173 | 0 | 1125 | 613 | 14 | 2.476712 | -0.8564718 | -0.8467326 | -0.4011986 | -1.038638 | 1.955927 | -2.00285 | -0.5012218 | 1 | 1.433162 | 59.76
540 | 0 | 0 | 173 | 0 | 1125 | 613 | 28 | 2.476712 | -0.8564718 | -0.8467326 | -0.4011986 | -1.038638 | 1.955927 | -2.00285 | -0.2795973 | 1 | 1.885103 | 67.31
540 | 0 | 0 | 173 | 0 | 1125 | 613 | 90 | 2.476712 | -0.8564718 | -0.8467326 | -0.4011986 | -1.038638 | 1.955927 | -2.00285 | 0.7018826 | 1 | 2.025773 | 69.66
540 | 0 | 0 | 173 | 0 | 1125 | 613 | 180 | 2.476712 | -0.8564718 | -0.8467326 | -0.4011986 | -1.038638 | 1.955927 | -2.00285 | 2.126612 | 1 | 2.143098 | 71.62
540 | 0 | 0 | 173 | 0 | 1125 | 613 | 270 | 2.476712 | -0.8564718 | -0.8467326 | -0.4011986 | -1.038638 | 1.955927 | -2.00285 | 3.55134 | 1 | 2.29574 | 74.17
350 | 0 | 0 | 203 | 0 | 974 | 775 | 7 | 0.6586406 | -0.8564718 | -0.8467326 | 1.003676 | -1.038638 | 0.0139037 | 0.01770499 | -0.612034 | 1 | -1.058795 | 18.13
350 | 0 | 0 | 203 | 0 | 974 | 775 | 14 | 0.6586406 | -0.8564718 | -0.8467326 | 1.003676 | -1.038638 | 0.0139037 | 0.01770499 | -0.5012218 | 1 | -0.7954128 | 22.53
350 | 0 | 0 | 203 | 0 | 974 | 775 | 28 | 0.6586406 | -0.8564718 | -0.8467326 | 1.003676 | -1.038638 | 0.0139037 | 0.01770499 | -0.2795973 | 1 | -0.5074879 | 27.34
350 | 0 | 0 | 203 | 0 | 974 | 775 | 56 | 0.6586406 | -0.8564718 | -0.8467326 | 1.003676 | -1.038638 | 0.0139037 | 0.01770499 | 0.1636517 | 1 | -0.3494584 | 29.98
350 | 0 | 0 | 203 | 0 | 974 | 775 | 90 | 0.6586406 | -0.8564718 | -0.8467326 | 1.003676 | -1.038638 | 0.0139037 | 0.01770499 | 0.7018826 | 1 | -0.2674506 | 31.35
350 | 0 | 0 | 203 | 0 | 974 | 775 | 180 | 0.6586406 | -0.8564718 | -0.8467326 | 1.003676 | -1.038638 | 0.0139037 | 0.01770499 | 2.126612 | 1 | -0.1854429 | 32.72
385 | 0 | 0 | 186 | 0 | 966 | 763 | 1 | 0.9935484 | -0.8564718 | -0.8467326 | 0.2075805 | -1.038638 | -0.08898495 | -0.1319658 | -0.707016 | 1 | -1.768731 | 6.27
385 | 0 | 0 | 186 | 0 | 966 | 763 | 3 | 0.9935484 | -0.8564718 | -0.8467326 | 0.2075805 | -1.038638 | -0.08898495 | -0.1319658 | -0.6753553 | 1 | -1.264114 | 14.7
385 | 0 | 0 | 186 | 0 | 966 | 763 | 7 | 0.9935484 | -0.8564718 | -0.8467326 | 0.2075805 | -1.038638 | -0.08898495 | -0.1319658 | -0.612034 | 1 | -0.7541096 | 23.22
385 | 0 | 0 | 186 | 0 | 966 | 763 | 14 | 0.9935484 | -0.8564718 | -0.8467326 | 0.2075805 | -1.038638 | -0.08898495 | -0.1319658 | -0.5012218 | 1 | -0.4727693 | 27.92
385 | 0 | 0 | 186 | 0 | 966 | 763 | 28 | 0.9935484 | -0.8564718 | -0.8467326 | 0.2075805 | -1.038638 | -0.08898495 | -0.1319658 | -0.2795973 | 1 | -0.2674506 | 31.35
331 | 0 | 0 | 192 | 0 | 978 | 825 | 180 | 0.4768335 | -0.8564718 | -0.8467326 | 0.4885554 | -1.038638 | 0.06534803 | 0.6413332 | 2.126612 | 1 | 0.1904758 | 39
331 | 0 | 0 | 192 | 0 | 978 | 825 | 360 | 0.4768335 | -0.8564718 | -0.8467326 | 0.4885554 | -1.038638 | 0.06534803 | 0.6413332 | 4.976069 | 1 | 0.3245614 | 41.24
349 | 0 | 0 | 192 | 0 | 1047 | 806 | 3 | 0.6490718 | -0.8564718 | -0.8467326 | 0.4885554 | -1.038638 | 0.9527627 | 0.4043545 | -0.6753553 | 1 | -1.246755 | 14.99
331 | 0 | 0 | 192 | 0 | 978 | 825 | 3 | 0.4768335 | -0.8564718 | -0.8467326 | 0.4885554 | -1.038638 | 0.06534803 | 0.6413332 | -0.6753553 | 1 | -1.334748 | 13.52
382 | 0 | 0 | 186 | 0 | 1047 | 739 | 7 | 0.9648421 | -0.8564718 | -0.8467326 | 0.2075805 | -1.038638 | 0.9527627 | -0.4313073 | -0.612034 | 1 | -0.7074191 | 24
382 | 0 | 0 | 186 | 0 | 1047 | 739 | 28 | 0.9648421 | -0.8564718 | -0.8467326 | 0.2075805 | -1.038638 | 0.9527627 | -0.4313073 | -0.2795973 | 1 | 0.0958975 | 37.42
382 | 0 | 0 | 186 | 0 | 1111 | 784 | 7 | 0.9648421 | -0.8564718 | -0.8467326 | 0.2075805 | -1.038638 | 1.775872 | 0.1299581 | -0.612034 | 1 | -1.457461 | 11.47
281 | 0 | 0 | 186 | 0 | 1104 | 774 | 28 | -0.001606257 | -0.8564718 | -0.8467326 | 0.2075805 | -1.038638 | 1.685844 | 0.005232422 | -0.2795973 | 1 | -0.8008002 | 22.44
339 | 0 | 0 | 185 | 0 | 1069 | 754 | 7 | 0.5533839 | -0.8564718 | -0.8467326 | 0.1607513 | -1.038638 | 1.235707 | -0.2442188 | -0.612034 | 1 | -0.8774205 | 21.16
339 | 0 | 0 | 185 | 0 | 1069 | 754 | 28 | 0.5533839 | -0.8564718 | -0.8467326 | 0.1607513 | -1.038638 | 1.235707 | -0.2442188 | -0.2795973 | 1 | -0.2381194 | 31.84
295 | 0 | 0 | 185 | 0 | 1069 | 769 | 7 | 0.1323569 | -0.8564718 | -0.8467326 | 0.1607513 | -1.038638 | 1.235707 | -0.0571304 | -0.612034 | 1 | -1.258128 | 14.8
295 | 0 | 0 | 185 | 0 | 1069 | 769 | 28 | 0.1323569 | -0.8564718 | -0.8467326 | 0.1607513 | -1.038638 | 1.235707 | -0.0571304 | -0.2795973 | 1 | -0.6367847 | 25.18
238 | 0 | 0 | 185 | 0 | 1118 | 789 | 28 | -0.4130645 | -0.8564718 | -0.8467326 | 0.1607513 | -1.038638 | 1.8659 | 0.1923209 | -0.2795973 | 1 | -1.094113 | 17.54
296 | 0 | 0 | 192 | 0 | 1085 | 765 | 7 | 0.1419257 | -0.8564718 | -0.8467326 | 0.4885554 | -1.038638 | 1.441484 | -0.1070206 | -0.612034 | 1 | -1.294044 | 14.2
296 | 0 | 0 | 192 | 0 | 1085 | 765 | 28 | 0.1419257 | -0.8564718 | -0.8467326 | 0.4885554 | -1.038638 | 1.441484 | -0.1070206 | -0.2795973 | 1 | -0.8480893 | 21.65
296 | 0 | 0 | 192 | 0 | 1085 | 765 | 90 | 0.1419257 | -0.8564718 | -0.8467326 | 0.4885554 | -1.038638 | 1.441484 | -0.1070206 | 0.7018826 | 1 | -0.3847756 | 29.39
331 | 0 | 0 | 192 | 0 | 879 | 825 | 3 | 0.4768335 | -0.8564718 | -0.8467326 | 0.4885554 | -1.038638 | -1.207899 | 0.6413332 | -0.6753553 | 1 | -1.334748 | 13.52
331 | 0 | 0 | 192 | 0 | 978 | 825 | 7 | 0.4768335 | -0.8564718 | -0.8467326 | 0.4885554 | -1.038638 | 0.06534803 | 0.6413332 | -0.612034 | 1 | -1.170733 | 16.26
331 | 0 | 0 | 192 | 0 | 978 | 825 | 28 | 0.4768335 | -0.8564718 | -0.8467326 | 0.4885554 | -1.038638 | 0.06534803 | 0.6413332 | -0.2795973 | 1 | -0.2614647 | 31.45
331 | 0 | 0 | 192 | 0 | 978 | 825 | 90 | 0.4768335 | -0.8564718 | -0.8467326 | 0.4885554 | -1.038638 | 0.06534803 | 0.6413332 | 0.7018826 | 1 | 0.08452416 | 37.23
349 | 0 | 0 | 192 | 0 | 1047 | 806 | 7 | 0.6490718 | -0.8564718 | -0.8467326 | 0.4885554 | -1.038638 | 0.9527627 | 0.4043545 | -0.612034 | 1 | -1.058795 | 18.13
349 | 0 | 0 | 192 | 0 | 1047 | 806 | 28 | 0.6490718 | -0.8564718 | -0.8467326 | 0.4885554 | -1.038638 | 0.9527627 | 0.4043545 | -0.2795973 | 1 | -0.1854429 | 32.72
349 | 0 | 0 | 192 | 0 | 1047 | 806 | 90 | 0.6490718 | -0.8564718 | -0.8467326 | 0.4885554 | -1.038638 | 0.9527627 | 0.4043545 | 0.7018826 | 1 | 0.219807 | 39.49
349 | 0 | 0 | 192 | 0 | 1047 | 806 | 180 | 0.6490718 | -0.8564718 | -0.8467326 | 0.4885554 | -1.038638 | 0.9527627 | 0.4043545 | 2.126612 | 1 | 0.3131881 | 41.05
349 | 0 | 0 | 192 | 0 | 1047 | 806 | 360 | 0.6490718 | -0.8564718 | -0.8467326 | 0.4885554 | -1.038638 | 0.9527627 | 0.4043545 | 4.976069 | 1 | 0.3778365 | 42.13
302 | 0 | 0 | 203 | 0 | 974 | 817 | 14 | 0.1993384 | -0.8564718 | -0.8467326 | 1.003676 | -1.038638 | 0.0139037 | 0.5415527 | -0.5012218 | 1 | -1.058795 | 18.13
302 | 0 | 0 | 203 | 0 | 974 | 817 | 180 | 0.1993384 | -0.8564718 | -0.8467326 | 1.003676 | -1.038638 | 0.0139037 | 0.5415527 | 2.126612 | 1 | -0.5434037 | 26.74
525 | 0 | 0 | 189 | 0 | 1125 | 613 | 180 | 2.33318 | -0.8564718 | -0.8467326 | 0.3480679 | -1.038638 | 1.955927 | -2.00285 | 2.126612 | 1 | 1.562459 | 61.92
500 | 0 | 0 | 200 | 0 | 1125 | 613 | 90 | 2.09396 | -0.8564718 | -0.8467326 | 0.8631886 | -1.038638 | 1.955927 | -2.00285 | 0.7018826 | 1 | 0.6825221 | 47.22
500 | 0 | 0 | 200 | 0 | 1125 | 613 | 180 | 2.09396 | -0.8564718 | -0.8467326 | 0.8631886 | -1.038638 | 1.955927 | -2.00285 | 2.126612 | 1 | 0.911186 | 51.04
500 | 0 | 0 | 200 | 0 | 1125 | 613 | 270 | 2.09396 | -0.8564718 | -0.8467326 | 0.8631886 | -1.038638 | 1.955927 | -2.00285 | 3.55134 | 1 | 1.157808 | 55.16
540 | 0 | 0 | 173 | 0 | 1125 | 613 | 3 | 2.476712 | -0.8564718 | -0.8467326 | -0.4011986 | -1.038638 | 1.955927 | -2.00285 | -0.6753553 | 1 | 0.3485053 | 41.64
252 | 0 | 0 | 185 | 0 | 1111 | 784 | 7 | -0.2791013 | -0.8564718 | -0.8467326 | 0.1607513 | -1.038638 | 1.775872 | 0.1299581 | -0.612034 | 1 | -1.323375 | 13.71
252 | 0 | 0 | 185 | 0 | 1111 | 784 | 28 | -0.2791013 | -0.8564718 | -0.8467326 | 0.1607513 | -1.038638 | 1.775872 | 0.1299581 | -0.2795973 | 1 | -0.9654142 | 19.69
339 | 0 | 0 | 185 | 0 | 1060 | 754 | 28 | 0.5533839 | -0.8564718 | -0.8467326 | 0.1607513 | -1.038638 | 1.119957 | -0.2442188 | -0.2795973 | 1 | -0.2494927 | 31.65
393 | 0 | 0 | 192 | 0 | 940 | 758 | 3 | 1.070099 | -0.8564718 | -0.8467326 | 0.4885554 | -1.038638 | -0.4233731 | -0.1943286 | -0.6753553 | 1 | -1.000133 | 19.11
393 | 0 | 0 | 192 | 0 | 940 | 758 | 28 | 1.070099 | -0.8564718 | -0.8467326 | 0.4885554 | -1.038638 | -0.4233731 | -0.1943286 | -0.2795973 | 1 | 0.2251944 | 39.58
393 | 0 | 0 | 192 | 0 | 940 | 758 | 90 | 1.070099 | -0.8564718 | -0.8467326 | 0.4885554 | -1.038638 | -0.4233731 | -0.1943286 | 0.7018826 | 1 | 0.7765018 | 48.79
382 | 0 | 0 | 185 | 0 | 1047 | 739 | 7 | 0.9648421 | -0.8564718 | -0.8467326 | 0.1607513 | -1.038638 | 0.9527627 | -0.4313073 | -0.612034 | 1 | -0.7074191 | 24
382 | 0 | 0 | 185 | 0 | 1047 | 739 | 28 | 0.9648421 | -0.8564718 | -0.8467326 | 0.1607513 | -1.038638 | 0.9527627 | -0.4313073 | -0.2795973 | 1 | 0.0958975 | 37.42
252 | 0 | 0 | 186 | 0 | 1111 | 784 | 7 | -0.2791013 | -0.8564718 | -0.8467326 | 0.2075805 | -1.038638 | 1.775872 | 0.1299581 | -0.612034 | 1 | -1.457461 | 11.47
252 | 0 | 0 | 185 | 0 | 1111 | 784 | 28 | -0.2791013 | -0.8564718 | -0.8467326 | 0.1607513 | -1.038638 | 1.775872 | 0.1299581 | -0.2795973 | 1 | -0.9654142 | 19.69
310 | 0 | 0 | 192 | 0 | 970 | 850 | 7 | 0.2758888 | -0.8564718 | -0.8467326 | 0.4885554 | -1.038638 | -0.03754063 | 0.9531472 | -0.612034 | 1 | -1.246755 | 14.99
310 | 0 | 0 | 192 | 0 | 970 | 850 | 28 | 0.2758888 | -0.8564718 | -0.8467326 | 0.4885554 | -1.038638 | -0.03754063 | 0.9531472 | -0.2795973 | 1 | -0.4727693 | 27.92
310 | 0 | 0 | 192 | 0 | 970 | 850 | 90 | 0.2758888 | -0.8564718 | -0.8467326 | 0.4885554 | -1.038638 | -0.03754063 | 0.9531472 | 0.7018826 | 1 | -0.06811797 | 34.68
310 | 0 | 0 | 192 | 0 | 970 | 850 | 180 | 0.2758888 | -0.8564718 | -0.8467326 | 0.4885554 | -1.038638 | -0.03754063 | 0.9531472 | 2.126612 | 1 | 0.09051013 | 37.33
310 | 0 | 0 | 192 | 0 | 970 | 850 | 360 | 0.2758888 | -0.8564718 | -0.8467326 | 0.4885554 | -1.038638 | -0.03754063 | 0.9531472 | 4.976069 | 1 | 0.1372007 | 38.11
525 | 0 | 0 | 189 | 0 | 1125 | 613 | 3 | 2.33318 | -0.8564718 | -0.8467326 | 0.3480679 | -1.038638 | 1.955927 | -2.00285 | -0.6753553 | 1 | -0.1207945 | 33.8
525 | 0 | 0 | 189 | 0 | 1125 | 613 | 7 | 2.33318 | -0.8564718 | -0.8467326 | 0.3480679 | -1.038638 | 1.955927 | -2.00285 | -0.612034 | 1 | 0.3951958 | 42.42
525 | 0 | 0 | 189 | 0 | 1125 | 613 | 14 | 2.33318 | -0.8564718 | -0.8467326 | 0.3480679 | -1.038638 | 1.955927 | -2.00285 | -0.5012218 | 1 | 0.7531565 | 48.4
525 | 0 | 0 | 189 | 0 | 1125 | 613 | 28 | 2.33318 | -0.8564718 | -0.8467326 | 0.3480679 | -1.038638 | 1.955927 | -2.00285 | -0.2795973 | 1 | 1.204498 | 55.94
525 | 0 | 0 | 189 | 0 | 1125 | 613 | 90 | 2.33318 | -0.8564718 | -0.8467326 | 0.3480679 | -1.038638 | 1.955927 | -2.00285 | 0.7018826 | 1 | 1.3745 | 58.78
525 | 0 | 0 | 189 | 0 | 1125 | 613 | 270 | 2.33318 | -0.8564718 | -0.8467326 | 0.3480679 | -1.038638 | 1.955927 | -2.00285 | 3.55134 | 1 | 1.873131 | 67.11
322 | 0 | 0 | 203 | 0 | 974 | 800 | 14 | 0.3907143 | -0.8564718 | -0.8467326 | 1.003676 | -1.038638 | 0.0139037 | 0.3295191 | -0.5012218 | 1 | -0.9007658 | 20.77
322 | 0 | 0 | 203 | 0 | 974 | 800 | 28 | 0.3907143 | -0.8564718 | -0.8467326 | 1.003676 | -1.038638 | 0.0139037 | 0.3295191 | -0.2795973 | 1 | -0.6367847 | 25.18
322 | 0 | 0 | 203 | 0 | 974 | 800 | 180 | 0.3907143 | -0.8564718 | -0.8467326 | 1.003676 | -1.038638 | 0.0139037 | 0.3295191 | 2.126612 | 1 | -0.3728036 | 29.59
302 | 0 | 0 | 203 | 0 | 974 | 817 | 28 | 0.1993384 | -0.8564718 | -0.8467326 | 1.003676 | -1.038638 | 0.0139037 | 0.5415527 | -0.2795973 | 1 | -0.8421033 | 21.75
397 | 0 | 0 | 185 | 0 | 1040 | 734 | 28 | 1.108374 | -0.8564718 | -0.8467326 | 0.1607513 | -1.038638 | 0.8627351 | -0.4936701 | -0.2795973 | 1 | 0.1958631 | 39.09
480 | 0 | 0 | 192 | 0 | 936 | 721 | 3 | 1.902584 | -0.8564718 | -0.8467326 | 0.4885554 | -1.038638 | -0.4748174 | -0.6558134 | -0.6753553 | 1 | -0.6840738 | 24.39
522 | 0 | 0 | 146 | 0 | 896 | 896 | 7 | 2.304473 | -0.8564718 | -0.8467326 | -1.665586 | -1.038638 | -0.9892607 | 1.526885 | -0.612034 | 1 | 0.8794604 | 50.51
522 | 0 | 0 | 146 | 0 | 896 | 896 | 28 | 2.304473 | -0.8564718 | -0.8467326 | -1.665586 | -1.038638 | -0.9892607 | 1.526885 | -0.2795973 | 1 | 2.344825 | 74.99
273 | 105 | 82 | 210 | 9 | 904 | 680 | 28 | -0.07815662 | 0.3605055 | 0.4345774 | 1.33148 | 0.46793 | -0.8863721 | -1.167189 | -0.2795973 | 1 | 0.08093258 | 37.17
162 | 190 | 148 | 179 | 19 | 838 | 741 | 28 | -1.140293 | 1.345678 | 1.465876 | -0.1202236 | 2.141895 | -1.735203 | -0.4063622 | -0.2795973 | 1 | -0.1231889 | 33.76
154 | 144 | 112 | 220 | 10 | 923 | 658 | 28 | -1.216843 | 0.8125256 | 0.9033493 | 1.799772 | 0.6353265 | -0.6420115 | -1.441585 | -0.2795973 | 1 | -1.156367 | 16.5
147 | 115 | 89 | 202 | 9 | 860 | 829 | 28 | -1.283825 | 0.4764081 | 0.5439575 | 0.9568469 | 0.46793 | -1.45226 | 0.6912234 | -0.2795973 | 1 | -0.9474563 | 19.99
152 | 178 | 139 | 168 | 18 | 944 | 695 | 28 | -1.235981 | 1.206594 | 1.325244 | -0.6353443 | 1.974498 | -0.3719288 | -0.9801001 | -0.2795973 | 1 | 0.03184766 | 36.35
310 | 143 | 111 | 168 | 22 | 914 | 651 | 28 | 0.2758888 | 0.8009353 | 0.8877236 | -0.6353443 | 2.644084 | -0.7577612 | -1.528893 | -0.2795973 | 1 | -0.127379 | 33.69
144 | 0 | 175 | 158 | 18 | 943 | 844 | 28 | -1.312531 | -0.8564718 | 1.88777 | -1.103636 | 1.974498 | -0.3847898 | 0.8783119 | -0.2795973 | 1 | -1.221015 | 15.42
304 | 140 | 0 | 214 | 6 | 895 | 722 | 28 | 0.218476 | 0.7661646 | -0.8467326 | 1.518797 | -0.0342594 | -1.002122 | -0.6433409 | -0.2795973 | 1 | -0.1435411 | 33.42
374 | 0 | 0 | 190 | 7 | 1013 | 730 | 28 | 0.8882917 | -0.8564718 | -0.8467326 | 0.3948971 | 0.1331371 | 0.5154859 | -0.5435604 | -0.2795973 | 1 | 0.1934687 | 39.05
159 | 149 | 116 | 175 | 15 | 953 | 720 | 28 | -1.168999 | 0.8704769 | 0.9658523 | -0.3075402 | 1.472309 | -0.256179 | -0.668286 | -0.2795973 | 1 | -0.4871356 | 27.68
153 | 239 | 0 | 200 | 6 | 1002 | 684 | 28 | -1.226412 | 1.9136 | -0.8467326 | 0.8631886 | -0.0342594 | 0.374014 | -1.117298 | -0.2795973 | 1 | -0.5362205 | 26.86
310 | 143 | 0 | 168 | 10 | 914 | 804 | 28 | 0.2758888 | 0.8009353 | -0.8467326 | -0.6353443 | 0.6353265 | -0.7577612 | 0.3794093 | -0.2795973 | 1 | 0.5675916 | 45.3
305 | 0 | 100 | 196 | 10 | 959 | 705 | 28 | 0.2280448 | -0.8564718 | 0.7158405 | 0.675872 | 0.6353265 | -0.1790125 | -0.8553745 | -0.2795973 | 1 | -0.341078 | 30.12
151 | 0 | 184 | 167 | 12 | 991 | 772 | 28 | -1.24555 | -0.8564718 | 2.028402 | -0.6821735 | 0.9701195 | 0.2325421 | -0.0197127 | -0.2795973 | 1 | -1.212036 | 15.57
142 | 167 | 130 | 174 | 11 | 883 | 785 | 28 | -1.331669 | 1.079102 | 1.184612 | -0.3543694 | 0.802723 | -1.156455 | 0.1424306 | -0.2795973 | 1 | 0.5262884 | 44.61
298 | 137 | 107 | 201 | 6 | 878 | 655 | 28 | 0.1610633 | 0.7313938 | 0.8252207 | 0.9100178 | -0.0342594 | -1.22076 | -1.479003 | -0.2795973 | 1 | 1.059638 | 53.52
321 | 164 | 0 | 190 | 5 | 870 | 774 | 28 | 0.3811456 | 1.044331 | -0.8467326 | 0.3948971 | -0.2016559 | -1.323649 | 0.005232422 | -0.2795973 | 1 | 1.28052 | 57.21
366 | 187 | 0 | 191 | 7 | 824 | 757 | 28 | 0.8117413 | 1.310907 | -0.8467326 | 0.4417262 | 0.1331371 | -1.915259 | -0.2068012 | -0.2795973 | 1 | 1.801299 | 65.91
280 | 129 | 100 | 172 | 9 | 825 | 805 | 28 | -0.01117505 | 0.6386717 | 0.7158405 | -0.4480277 | 0.46793 | -1.902398 | 0.3918819 | -0.2795973 | 1 | 1.017736 | 52.82
252 | 97 | 76 | 194 | 8 | 835 | 821 | 28 | -0.2791013 | 0.2677834 | 0.340823 | 0.5822137 | 0.3005336 | -1.773787 | 0.5914429 | -0.2795973 | 1 | -0.1447383 | 33.4
165 | 0 | 150 | 182 | 12 | 1023 | 729 | 28 | -1.111587 | -0.8564718 | 1.497127 | 0.02026384 | 0.9701195 | 0.6440967 | -0.5560329 | -0.2795973 | 1 | -1.064781 | 18.03
156 | 243 | 0 | 180 | 11 | 1022 | 698 | 28 | -1.197706 | 1.959961 | -0.8467326 | -0.07339447 | 0.802723 | 0.6312357 | -0.9426824 | -0.2795973 | 1 | 0.09230592 | 37.36
160 | 188 | 146 | 203 | 11 | 829 | 710 | 28 | -1.15943 | 1.322497 | 1.434624 | 1.003676 | 0.802723 | -1.850953 | -0.7930116 | -0.2795973 | 1 | -0.1782597 | 32.84
298 | 0 | 107 | 186 | 6 | 879 | 815 | 28 | 0.1610633 | -0.8564718 | 0.8252207 | 0.2075805 | -0.0342594 | -1.207899 | 0.5166075 | -0.2795973 | 1 | 0.4083649 | 42.64
318 | 0 | 126 | 210 | 6 | 861 | 737 | 28 | 0.3524392 | -0.8564718 | 1.12211 | 1.33148 | -0.0342594 | -1.439399 | -0.4562524 | -0.2795973 | 1 | 0.253927 | 40.06
287 | 121 | 94 | 188 | 9 | 904 | 696 | 28 | 0.05580651 | 0.5459496 | 0.6220862 | 0.3012388 | 0.46793 | -0.8863721 | -0.9676275 | -0.2795973 | 1 | 0.3664632 | 41.94
326 | 166 | 0 | 174 | 9 | 882 | 790 | 28 | 0.4289895 | 1.067511 | -0.8467326 | -0.3543694 | 0.46793 | -1.169316 | 0.2047934 | -0.2795973 | 1 | 1.521156 | 61.23
356 | 0 | 142 | 193 | 11 | 801 | 778 | 28 | 0.7160534 | -0.8564718 | 1.372121 | 0.5353845 | 0.802723 | -2.211064 | 0.05512268 | -0.2795973 | 1 | 0.3024133 | 40.87
132 | 207 | 161 | 179 | 5 | 867 | 736 | 28 | -1.427357 | 1.542712 | 1.66901 | -0.1202236 | -0.2016559 | -1.362232 | -0.468725 | -0.2795973 | 1 | -0.1507243 | 33.3
322 | 149 | 0 | 186 | 8 | 951 | 709 | 28 | 0.3907143 | 0.8704769 | -0.8467326 | 0.2075805 | 0.3005336 | -0.2819012 | -0.8054842 | -0.2795973 | 1 | 0.9937924 | 52.42
164 | 0 | 200 | 181 | 13 | 849 | 846 | 28 | -1.121155 | -0.8564718 | 2.278414 | -0.02656532 | 1.137516 | -1.593732 | 0.903257 | -0.2795973 | 1 | -1.240769 | 15.09
314 | 0 | 113 | 170 | 10 | 925 | 783 | 28 | 0.314164 | -0.8564718 | 0.9189751 | -0.541686 | 0.6353265 | -0.6162893 | 0.1174855 | -0.2795973 | 1 | 0.1581515 | 38.46
321 | 0 | 128 | 182 | 11 | 870 | 780 | 28 | 0.3811456 | -0.8564718 | 1.153361 | 0.02026384 | 0.802723 | -1.323649 | 0.0800678 | -0.2795973 | 1 | 0.08631995 | 37.26
140 | 164 | 128 | 237 | 6 | 869 | 656 | 28 | -1.350806 | 1.044331 | 1.153361 | 2.595867 | -0.0342594 | -1.33651 | -1.46653 | -0.2795973 | 1 | -0.03519515 | 35.23
288 | 121 | 0 | 177 | 7 | 908 | 829 | 28 | 0.06537531 | 0.5459496 | -0.8467326 | -0.2138819 | 0.1331371 | -0.8349277 | 0.6912234 | -0.2795973 | 1 | 0.3778365 | 42.13
298 | 0 | 107 | 210 | 11 | 880 | 744 | 28 | 0.1610633 | -0.8564718 | 0.8252207 | 1.33148 | 0.802723 | -1.195038 | -0.3689445 | -0.2795973 | 1 | -0.2363236 | 31.87
265 | 111 | 86 | 195 | 6 | 833 | 790 | 28 | -0.154707 | 0.430047 | 0.4970803 | 0.6290428 | -0.0342594 | -1.799509 | 0.2047934 | -0.2795973 | 1 | 0.3425193 | 41.54
160 | 250 | 0 | 168 | 12 | 1049 | 688 | 28 | -1.15943 | 2.041093 | -0.8467326 | -0.6353443 | 0.9701195 | 0.9784849 | -1.067408 | -0.2795973 | 1 | 0.2174126 | 39.45
166 | 260 | 0 | 183 | 13 | 859 | 827 | 28 | -1.102018 | 2.156996 | -0.8467326 | 0.06709299 | 1.137516 | -1.465121 | 0.6662783 | -0.2795973 | 1 | 0.1252287 | 37.91
276 | 116 | 90 | 180 | 9 | 870 | 768 | 28 | -0.04945023 | 0.4879983 | 0.5595832 | -0.07339447 | 0.46793 | -1.323649 | -0.06960296 | -0.2795973 | 1 | 0.5065348 | 44.28
322 | 0 | 116 | 196 | 10 | 818 | 813 | 28 | 0.3907143 | -0.8564718 | 0.9658523 | 0.675872 | 0.6353265 | -1.992425 | 0.4916624 | -0.2795973 | 1 | -0.2776268 | 31.18
149 | 139 | 109 | 193 | 6 | 892 | 780 | 28 | -1.264687 | 0.7545743 | 0.8564721 | 0.5353845 | -0.0342594 | -1.040705 | 0.0800678 | -0.2795973 | 1 | -0.7259756 | 23.69
159 | 187 | 0 | 176 | 11 | 990 | 789 | 28 | -1.168999 | 1.310907 | -0.8467326 | -0.2607111 | 0.802723 | 0.219681 | 0.1923209 | -0.2795973 | 1 | -0.1830485 | 32.76
261 | 100 | 78 | 201 | 9 | 864 | 761 | 28 | -0.1929822 | 0.3025542 | 0.3720745 | 0.9100178 | 0.46793 | -1.400815 | -0.1569109 | -0.2795973 | 1 | -0.204598 | 32.4
237 | 92 | 71 | 247 | 6 | 853 | 695 | 28 | -0.4226332 | 0.2098321 | 0.2626943 | 3.064159 | -0.0342594 | -1.542287 | -0.9801001 | -0.2795973 | 1 | -0.4302689 | 28.63
313 | 0 | 113 | 178 | 8 | 1002 | 689 | 28 | 0.3045952 | -0.8564718 | 0.9189751 | -0.1670528 | 0.3005336 | 0.374014 | -1.054935 | -0.2795973 | 1 | 0.05878451 | 36.8
155 | 183 | 0 | 193 | 9 | 1047 | 697 | 28 | -1.207274 | 1.264546 | -0.8467326 | 0.5353845 | 0.46793 | 0.9527627 | -0.955155 | -0.2795973 | 1 | -1.049816 | 18.28
146 | 230 | 0 | 202 | 3 | 827 | 872 | 28 | -1.293394 | 1.809288 | -0.8467326 | 0.9568469 | -0.5364488 | -1.876675 | 1.227544 | -0.2795973 | 1 | -0.1650906 | 33.06
296 | 0 | 107 | 221 | 11 | 819 | 778 | 28 | 0.1419257 | -0.8564718 | 0.8252207 | 1.846601 | 0.802723 | -1.979564 | 0.05512268 | -0.2795973 | 1 | -0.2632605 | 31.42
133 | 210 | 0 | 196 | 3 | 949 | 795 | 28 | -1.417788 | 1.577483 | -0.8467326 | 0.675872 | -0.5364488 | -0.3076234 | 0.2671563 | -0.2795973 | 1 | -0.2866057 | 31.03
313 | 145 | 0 | 178 | 8 | 867 | 824 | 28 | 0.3045952 | 0.8241159 | -0.8467326 | -0.1670528 | 0.3005336 | -1.362232 | 0.6288606 | -0.2795973 | 1 | 0.5131193 | 44.39
152 | 0 | 112 | 184 | 8 | 992 | 816 | 28 | -1.235981 | -0.8564718 | 0.9033493 | 0.1139221 | 0.3005336 | 0.2454032 | 0.5290801 | -0.2795973 | 1 | -1.41496 | 12.18
153 | 145 | 113 | 178 | 8 | 1002 | 689 | 28 | -1.226412 | 0.8241159 | 0.9189751 | -0.1670528 | 0.3005336 | 0.374014 | -1.054935 | -0.2795973 | 1 | -0.614038 | 25.56
140 | 133 | 103 | 200 | 7 | 916 | 753 | 28 | -1.350806 | 0.6850328 | 0.7627177 | 0.8631886 | 0.1331371 | -0.7320391 | -0.2566914 | -0.2795973 | 1 | 0.03723503 | 36.44
149 | 236 | 0 | 176 | 13 | 847 | 893 | 28 | -1.264687 | 1.87883 | -0.8467326 | -0.2607111 | 1.137516 | -1.619454 | 1.489467 | -0.2795973 | 1 | -0.1710766 | 32.96
300 | 0 | 120 | 212 | 10 | 878 | 728 | 28 | 0.1802009 | -0.8564718 | 1.028355 | 1.425138 | 0.6353265 | -1.22076 | -0.5685055 | -0.2795973 | 1 | -0.7169967 | 23.84
153 | 145 | 113 | 178 | 8 | 867 | 824 | 28 | -1.226412 | 0.8241159 | 0.9189751 | -0.1670528 | 0.3005336 | -1.362232 | 0.6288606 | -0.2795973 | 1 | -0.5739321 | 26.23
148 | 0 | 137 | 158 | 16 | 1002 | 830 | 28 | -1.274256 | -0.8564718 | 1.293993 | -1.103636 | 1.639705 | 0.374014 | 0.703696 | -0.2795973 | 1 | -1.06957 | 17.95
326 | 0 | 138 | 199 | 11 | 801 | 792 | 28 | 0.4289895 | -0.8564718 | 1.309618 | 0.8163595 | 0.802723 | -2.211064 | 0.2297386 | -0.2795973 | 1 | 0.29104 | 40.68
153 | 145 | 0 | 178 | 8 | 1000 | 822 | 28 | -1.226412 | 0.8241159 | -0.8467326 | -0.1670528 | 0.3005336 | 0.3482918 | 0.6039155 | -0.2795973 | 1 | -1.006119 | 19.01
262 | 111 | 86 | 195 | 5 | 895 | 733 | 28 | -0.1834134 | 0.430047 | 0.4970803 | 0.6290428 | -0.2016559 | -1.002122 | -0.5061427 | -0.2795973 | 1 | -0.1255832 | 33.72
158 | 0 | 195 | 220 | 11 | 898 | 713 | 28 | -1.178568 | -0.8564718 | 2.200285 | 1.799772 | 0.802723 | -0.9635385 | -0.7555939 | -0.2795973 | 1 | -1.632849 | 8.54
151 | 0 | 185 | 167 | 16 | 1074 | 678 | 28 | -1.24555 | -0.8564718 | 2.044028 | -0.6821735 | 1.639705 | 1.300012 | -1.192134 | -0.2795973 | 1 | -1.33834 | 13.46
273 | 0 | 90 | 199 | 11 | 931 | 762 | 28 | -0.07815662 | -0.8564718 | 0.5595832 | 0.8163595 | 0.802723 | -0.5391228 | -0.1444383 | -0.2795973 | 1 | -0.2141755 | 32.24
149 | 118 | 92 | 183 | 7 | 953 | 780 | 28 | -1.264687 | 0.5111789 | 0.5908347 | 0.06709299 | 0.1331371 | -0.256179 | 0.0800678 | -0.2795973 | 1 | -0.7361517 | 23.52
143 | 169 | 143 | 191 | 8 | 967 | 643 | 28 | -1.3221 | 1.102282 | 1.387747 | 0.4417262 | 0.3005336 | -0.07612387 | -1.628673 | -0.2795973 | 1 | -0.3650219 | 29.72
260 | 101 | 78 | 171 | 10 | 936 | 763 | 28 | -0.202551 | 0.3141444 | 0.3720745 | -0.4948569 | 0.6353265 | -0.4748174 | -0.1319658 | -0.2795973 | 1 | 0.8351643 | 49.77
313 | 161 | 0 | 178 | 10 | 917 | 759 | 28 | 0.3045952 | 1.00956 | -0.8467326 | -0.1670528 | 0.6353265 | -0.719178 | -0.181856 | -0.2795973 | 1 | 0.9949896 | 52.44
284 | 120 | 0 | 168 | 7 | 970 | 794 | 28 | 0.02710013 | 0.5343594 | -0.8467326 | -0.6353443 | 0.1331371 | -0.03754063 | 0.2546837 | -0.2795973 | 1 | 0.3060049 | 40.93
336 | 0 | 0 | 182 | 3 | 986 | 817 | 28 | 0.5246775 | -0.8564718 | -0.8467326 | 0.02026384 | -0.5364488 | 0.1682367 | 0.5415527 | -0.2795973 | 1 | 0.5412534 | 44.86
145 | 0 | 134 | 181 | 11 | 979 | 812 | 28 | -1.302962 | -0.8564718 | 1.247115 | -0.02656532 | 0.802723 | 0.07820912 | 0.4791898 | -0.2795973 | 1 | -1.353903 | 13.2
150 | 237 | 0 | 174 | 12 | 1069 | 675 | 28 | -1.255118 | 1.89042 | -0.8467326 | -0.3543694 | 0.9701195 | 1.235707 | -1.229551 | -0.2795973 | 1 | 0.09649609 | 37.43
144 | 170 | 133 | 192 | 8 | 814 | 805 | 28 | -1.312531 | 1.113872 | 1.23149 | 0.4885554 | 0.3005336 | -2.043869 | 0.3918819 | -0.2795973 | 1 | -0.3560429 | 29.87
331 | 170 | 0 | 195 | 8 | 811 | 802 | 28 | 0.4768335 | 1.113872 | -0.8467326 | 0.6290428 | 0.3005336 | -2.082453 | 0.3544642 | -0.2795973 | 1 | 1.244604 | 56.61
155 | 0 | 143 | 193 | 9 | 1047 | 697 | 28 | -1.207274 | -0.8564718 | 1.387747 | 0.5353845 | 0.46793 | 0.9527627 | -0.955155 | -0.2795973 | 1 | -1.3982 | 12.46
155 | 183 | 0 | 193 | 9 | 877 | 868 | 28 | -1.207274 | 1.264546 | -0.8467326 | 0.5353845 | 0.46793 | -1.233621 | 1.177653 | -0.2795973 | 1 | -0.7199896 | 23.79
135 | 0 | 166 | 180 | 10 | 961 | 805 | 28 | -1.39865 | -0.8564718 | 1.747139 | -0.07339447 | 0.6353265 | -0.1532904 | 0.3918819 | -0.2795973 | 1 | -1.348516 | 13.29
266 | 112 | 87 | 178 | 10 | 910 | 745 | 28 | -0.1451382 | 0.4416373 | 0.512706 | -0.1670528 | 0.6353265 | -0.8092056 | -0.3564719 | -0.2795973 | 1 | 0.2156168 | 39.42
314 | 145 | 113 | 179 | 8 | 869 | 690 | 28 | 0.314164 | 0.8241159 | 0.9189751 | -0.1202236 | 0.3005336 | -1.33651 | -1.042463 | -0.2795973 | 1 | 0.6232611 | 46.23
313 | 145 | 0 | 127 | 8 | 1000 | 822 | 28 | 0.3045952 | 0.8241159 | -0.8467326 | -2.55534 | 0.3005336 | 0.3482918 | 0.6039155 | -0.2795973 | 1 | 0.5209011 | 44.52
146 | 173 | 0 | 182 | 3 | 986 | 817 | 28 | -1.293394 | 1.148643 | -0.8467326 | 0.02026384 | -0.5364488 | 0.1682367 | 0.5415527 | -0.2795973 | 1 | -0.7229826 | 23.74
144 | 136 | 106 | 178 | 7 | 941 | 774 | 28 | -1.312531 | 0.7198035 | 0.8095949 | -0.1670528 | 0.1331371 | -0.410512 | 0.005232422 | -0.2795973 | 1 | -0.5793194 | 26.14
148 | 0 | 182 | 181 | 15 | 839 | 884 | 28 | -1.274256 | -0.8564718 | 1.997151 | -0.02656532 | 1.472309 | -1.722342 | 1.377214 | -0.2795973 | 1 | -1.215029 | 15.52
277 | 117 | 91 | 191 | 7 | 946 | 666 | 28 | -0.03988144 | 0.4995886 | 0.575209 | 0.4417262 | 0.1331371 | -0.3462066 | -1.341804 | -0.2795973 | 1 | 0.4640344 | 43.57
298 | 0 | 107 | 164 | 13 | 953 | 784 | 28 | 0.1610633 | -0.8564718 | 0.8252207 | -0.8226609 | 1.137516 | -0.256179 | 0.1299581 | -0.2795973 | 1 | 0.00251643 | 35.86
313 | 145 | 0 | 178 | 8 | 1002 | 689 | 28 | 0.3045952 | 0.8241159 | -0.8467326 | -0.1670528 | 0.3005336 | 0.374014 | -1.054935 | -0.2795973 | 1 | 0.3131881 | 41.05
155 | 184 | 143 | 194 | 9 | 880 | 699 | 28 | -1.207274 | 1.276136 | 1.387747 | 0.5822137 | 0.46793 | -1.195038 | -0.9302098 | -0.2795973 | 1 | -0.4087194 | 28.99
289 | 134 | 0 | 195 | 6 | 924 | 760 | 28 | 0.0749441 | 0.696623 | -0.8467326 | 0.6290428 | -0.0342594 | -0.6291504 | -0.1693835 | -0.2795973 | 1 | 0.6238597 | 46.24
148 | 175 | 0 | 171 | 2 | 1000 | 828 | 28 | -1.274256 | 1.171824 | -0.8467326 | -0.4948569 | -0.7038453 | 0.3482918 | 0.6787508 | -0.2795973 | 1 | -0.5326289 | 26.92
145 | 0 | 179 | 202 | 8 | 824 | 869 | 28 | -1.302962 | -0.8564718 | 1.950273 | 0.9568469 | 0.3005336 | -1.915259 | 1.190126 | -0.2795973 | 1 | -1.51313 | 10.54
313 | 0 | 0 | 178 | 8 | 1000 | 822 | 28 | 0.3045952 | -0.8564718 | -0.8467326 | -0.1670528 | 0.3005336 | 0.3482918 | 0.6039155 | -0.2795973 | 1 | -0.6415735 | 25.1
136 | 162 | 126 | 172 | 10 | 923 | 764 | 28 | -1.389082 | 1.02115 | 1.12211 | -0.4480277 | 0.6353265 | -0.6420115 | -0.1194932 | -0.2795973 | 1 | -0.4039306 | 29.07
155 | 0 | 143 | 193 | 9 | 877 | 868 | 28 | -1.207274 | -0.8564718 | 1.387747 | 0.5353845 | 0.46793 | -1.233621 | 1.177653 | -0.2795973 | 1 | -1.561018 | 9.74
255 | 99 | 77 | 189 | 6 | 919 | 749 | 28 | -0.2503949 | 0.2909639 | 0.3564487 | 0.3480679 | -0.0342594 | -0.6934558 | -0.3065817 | -0.2795973 | 1 | -0.1207945 | 33.8
162 | 207 | 172 | 216 | 10 | 822 | 638 | 28 | -1.140293 | 1.542712 | 1.840893 | 1.612455 | 0.6353265 | -1.940981 | -1.691036 | -0.2795973 | 1 | 0.2407579 | 39.84
136 | 196 | 98 | 199 | 6 | 847 | 783 | 28 | -1.389082 | 1.415219 | 0.6845891 | 0.8163595 | -0.0342594 | -1.619454 | 0.1174855 | -0.2795973 | 1 | -0.5296359 | 26.97
164 | 163 | 128 | 197 | 8 | 961 | 641 | 28 | -1.121155 | 1.032741 | 1.153361 | 0.7227012 | 0.3005336 | -0.1532904 | -1.653619 | -0.2795973 | 1 | -0.5140724 | 27.23
162 | 214 | 164 | 202 | 10 | 820 | 680 | 28 | -1.140293 | 1.623844 | 1.715887 | 0.9568469 | 0.6353265 | -1.966703 | -1.167189 | -0.2795973 | 1 | -0.3093524 | 30.65
157 | 214 | 152 | 200 | 9 | 819 | 704 | 28 | -1.188137 | 1.623844 | 1.528379 | 0.8631886 | 0.46793 | -1.979564 | -0.867847 | -0.2795973 | 1 | -0.1656892 | 33.05
149 | 153 | 194 | 192 | 8 | 935 | 623 | 28 | -1.264687 | 0.9168379 | 2.184659 | 0.4885554 | 0.3005336 | -0.4876785 | -1.878125 | -0.2795973 | 1 | -0.6727005 | 24.58
135 | 105 | 193 | 196 | 6 | 965 | 643 | 28 | -1.39865 | 0.3605055 | 2.169034 | 0.675872 | -0.0342594 | -0.101846 | -1.628673 | -0.2795973 | 1 | -0.8325258 | 21.91
159 | 209 | 161 | 201 | 7 | 848 | 669 | 28 | -1.168999 | 1.565893 | 1.66901 | 0.9100178 | 0.1331371 | -1.606593 | -1.304387 | -0.2795973 | 1 | -0.2955847 | 30.88
144 | 15 | 195 | 176 | 6 | 1021 | 709 | 28 | -1.312531 | -0.6826179 | 2.200285 | -0.2607111 | -0.0342594 | 0.6183746 | -0.8054842 | -0.2795973 | 1 | -1.225804 | 15.34
154 | 174 | 185 | 228 | 7 | 845 | 612 | 28 | -1.216843 | 1.160233 | 2.044028 | 2.174405 | 0.1331371 | -1.645176 | -2.015323 | -0.2795973 | 1 | -0.6870668 | 24.34
167 | 187 | 195 | 185 | 7 | 898 | 636 | 28 | -1.092449 | 1.310907 | 2.200285 | 0.1607513 | 0.1331371 | -0.9635385 | -1.715981 | -0.2795973 | 1 | -0.7140037 | 23.89
184 | 86 | 190 | 213 | 6 | 923 | 623 | 28 | -0.9297794 | 0.1402905 | 2.122156 | 1.471968 | -0.0342594 | -0.6420115 | -1.878125 | -0.2795973 | 1 | -0.7714689 | 22.93
156 | 178 | 187 | 221 | 7 | 854 | 614 | 28 | -1.197706 | 1.206594 | 2.075279 | 1.846601 | 0.1331371 | -1.529426 | -1.990378 | -0.2795973 | 1 | -0.3835784 | 29.41
236.9 | 91.7 | 71.5 | 246.9 | 6 | 852.9 | 695.4 | 28 | -0.4235901 | 0.206355 | 0.2705072 | 3.059476 | -0.0342594 | -1.543573 | -0.9751111 | -0.2795973 | 1 | -0.4302689 | 28.63
313.3 | 0 | 113 | 178.5 | 8 | 1001.9 | 688.7 | 28 | 0.3074658 | -0.8564718 | 0.9189751 | -0.1436382 | 0.3005336 | 0.3727279 | -1.058677 | -0.2795973 | 1 | 0.05878451 | 36.8
154.8 | 183.4 | 0 | 193.3 | 9.1 | 1047.4 | 696.7 | 28 | -1.209188 | 1.269182 | -0.8467326 | 0.5494333 | 0.4846697 | 0.9579071 | -0.9588967 | -0.2795973 | 1 | -1.049218 | 18.29
145.9 | 230.5 | 0 | 202.5 | 3.4 | 827 | 871.8 | 28 | -1.29435 | 1.815083 | -0.8467326 | 0.9802615 | -0.4694902 | -1.876675 | 1.225049 | -0.2795973 | 1 | -0.1854429 | 32.72
296 | 0 | 106.7 | 221.4 | 10.5 | 819.2 | 778.4 | 28 | 0.1419257 | -0.8564718 | 0.8205329 | 1.865333 | 0.7190247 | -1.976992 | 0.0601117 | -0.2795973 | 1 | -0.2632605 | 31.42
133.1 | 210.2 | 0 | 195.7 | 3.1 | 949.4 | 795.3 | 28 | -1.416831 | 1.579801 | -0.8467326 | 0.6618233 | -0.5197092 | -0.3024789 | 0.270898 | -0.2795973 | 1 | -0.4117124 | 28.94
313.3 | 145 | 0 | 178.5 | 8 | 867.2 | 824 | 28 | 0.3074658 | 0.8241159 | -0.8467326 | -0.1436382 | 0.3005336 | -1.35966 | 0.6288606 | -0.2795973 | 1 | 0.3060049 | 40.93
151.6 | 0 | 111.9 | 184.4 | 7.9 | 992 | 815.9 | 28 | -1.239808 | -0.8564718 | 0.9017868 | 0.1326538 | 0.2837939 | 0.2454032 | 0.5278328 | -0.2795973 | 1 | -1.41496 | 12.18
153.1 | 145 | 113 | 178.5 | 8 | 1001.9 | 688.7 | 28 | -1.225455 | 0.8241159 | 0.9189751 | -0.1436382 | 0.3005336 | 0.3727279 | -1.058677 | -0.2795973 | 1 | -0.614038 | 25.56
139.9 | 132.6 | 103.3 | 200.3 | 7.4 | 916 | 753.4 | 28 | -1.351763 | 0.6803966 | 0.7674055 | 0.8772374 | 0.2000957 | -0.7320391 | -0.2517024 | -0.2795973 | 1 | 0.03723503 | 36.44
149.5 | 236 | 0 | 175.8 | 12.6 | 846.8 | 892.7 | 28 | -1.259903 | 1.87883 | -0.8467326 | -0.2700769 | 1.070557 | -1.622026 | 1.485726 | -0.2795973 | 1 | -0.1710766 | 32.96
299.8 | 0 | 119.8 | 211.5 | 9.9 | 878.2 | 727.6 | 28 | 0.1782871 | -0.8564718 | 1.02523 | 1.401724 | 0.6185869 | -1.218188 | -0.5734945 | -0.2795973 | 1 | -0.7169967 | 23.84
153.1 | 145 | 113 | 178.5 | 8 | 867.2 | 824 | 28 | -1.225455 | 0.8241159 | 0.9189751 | -0.1436382 | 0.3005336 | -1.35966 | 0.6288606 | -0.2795973 | 1 | -0.5739321 | 26.23
148.1 | 0 | 136.6 | 158.1 | 16.1 | 1001.8 | 830.1 | 28 | -1.273299 | -0.8564718 | 1.287742 | -1.098953 | 1.656445 | 0.3714418 | 0.7049432 | -0.2795973 | 1 | -1.068971 | 17.96
326.5 | 0 | 137.9 | 199 | 10.8 | 801.1 | 792.5 | 28 | 0.4337739 | -0.8564718 | 1.308056 | 0.8163595 | 0.7692437 | -2.209777 | 0.2359748 | -0.2795973 | 1 | 0.1683277 | 38.63
152.7 | 144.7 | 0 | 178.1 | 8 | 999.7 | 822.2 | 28 | -1.229283 | 0.8206388 | -0.8467326 | -0.1623699 | 0.3005336 | 0.3444335 | 0.60641 | -0.2795973 | 1 | -1.006119 | 19.01
261.9 | 110.5 | 86.1 | 195.4 | 5 | 895.2 | 732.6 | 28 | -0.1843702 | 0.4242519 | 0.4986429 | 0.6477745 | -0.2016559 | -0.9995496 | -0.5111317 | -0.2795973 | 1 | -0.1255832 | 33.72
158.4 | 0 | 194.9 | 219.7 | 11 | 897.7 | 712.9 | 28 | -1.174741 | -0.8564718 | 2.198722 | 1.785723 | 0.802723 | -0.9673969 | -0.7568412 | -0.2795973 | 1 | -1.632849 | 8.54
150.7 | 0 | 185.3 | 166.7 | 15.6 | 1074.5 | 678 | 28 | -1.24842 | -0.8564718 | 2.048715 | -0.6962222 | 1.572747 | 1.306442 | -1.192134 | -0.2795973 | 1 | -1.33834 | 13.46
272.6 | 0 | 89.6 | 198.7 | 10.6 | 931.3 | 762.2 | 28 | -0.08198414 | -0.8564718 | 0.5533329 | 0.8023107 | 0.7357644 | -0.5352645 | -0.1419438 | -0.2795973 | 1 | -0.2135769 | 32.25
149 | 117.6 | 91.7 | 182.9 | 7.1 | 953.4 | 780.3 | 28 | -1.264687 | 0.5065427 | 0.586147 | 0.06241008 | 0.1498767 | -0.2510346 | 0.08380957 | -0.2795973 | 1 | -0.7361517 | 23.52
143 | 169.4 | 142.7 | 190.7 | 8.4 | 967.4 | 643.5 | 28 | -1.3221 | 1.106918 | 1.383059 | 0.4276775 | 0.3674921 | -0.07097944 | -1.622437 | -0.2795973 | 1 | -0.3644233 | 29.73
259.9 | 100.6 | 78.4 | 170.6 | 10.4 | 935.7 | 762.9 | 28 | -0.2035078 | 0.3095083 | 0.3783247 | -0.5135885 | 0.7022851 | -0.4786757 | -0.133213 | -0.2795973 | 1 | 0.8351643 | 49.77
312.9 | 160.5 | 0 | 177.6 | 9.6 | 916.6 | 759.5 | 28 | 0.3036383 | 1.003765 | -0.8467326 | -0.1857844 | 0.5683679 | -0.7243224 | -0.1756197 | -0.2795973 | 1 | 0.9955882 | 52.45
284 | 119.7 | 0 | 168.3 | 7.2 | 970.4 | 794.2 | 28 | 0.02710013 | 0.5308823 | -0.8467326 | -0.6212956 | 0.1666164 | -0.03239619 | 0.2571782 | -0.2795973 | 1 | 0.3060049 | 40.93
336.5 | 0 | 0 | 181.9 | 3.4 | 985.8 | 816.8 | 28 | 0.5294619 | -0.8564718 | -0.8467326 | 0.01558092 | -0.4694902 | 0.1656645 | 0.5390581 | -0.2795973 | 1 | 0.5418519 | 44.87
144.8 | 0 | 133.6 | 180.8 | 11.1 | 979.5 | 811.5 | 28 | -1.304876 | -0.8564718 | 1.240865 | -0.03593115 | 0.8194626 | 0.08463966 | 0.4729536 | -0.2795973 | 1 | -1.353903 | 13.2
150 | 236.8 | 0 | 173.8 | 11.9 | 1069.3 | 674.8 | 28 | -1.255118 | 1.888102 | -0.8467326 | -0.3637352 | 0.9533798 | 1.239565 | -1.232046 | -0.2795973 | 1 | 0.09649609 | 37.43
143.7 | 170.2 | 132.6 | 191.6 | 8.5 | 814.1 | 805.3 | 28 | -1.315402 | 1.11619 | 1.225239 | 0.4698237 | 0.3842318 | -2.042583 | 0.3956237 | -0.2795973 | 1 | -0.3560429 | 29.87
330.5 | 169.6 | 0 | 194.9 | 8.1 | 811 | 802.3 | 28 | 0.4720491 | 1.109236 | -0.8467326 | 0.6243599 | 0.3172732 | -2.082453 | 0.358206 | -0.2795973 | 1 | 1.245203 | 56.62
154.8 | 0 | 142.8 | 193.3 | 9.1 | 1047.4 | 696.7 | 28 | -1.209188 | -0.8564718 | 1.384622 | 0.5494333 | 0.4846697 | 0.9579071 | -0.9588967 | -0.2795973 | 1 | -1.3982 | 12.46
154.8 | 183.4 | 0 | 193.3 | 9.1 | 877.2 | 867.7 | 28 | -1.209188 | 1.269182 | -0.8467326 | 0.5494333 | 0.4846697 | -1.231049 | 1.173912 | -0.2795973 | 1 | -0.7199896 | 23.79
134.7 | 0 | 165.7 | 180.2 | 10 | 961 | 804.9 | 28 | -1.401521 | -0.8564718 | 1.742451 | -0.06402864 | 0.6353265 | -0.1532904 | 0.3906346 | -0.2795973 | 1 | -1.348516 | 13.29
266.2 | 112.3 | 87.5 | 177.9 | 10.4 | 909.7 | 744.5 | 28 | -0.1432244 | 0.4451144 | 0.5205189 | -0.1717357 | 0.7022851 | -0.8130639 | -0.3627082 | -0.2795973 | 1 | 0.2156168 | 39.42
314 | 145.3 | 113.2 | 178.9 | 8 | 869.1 | 690.2 | 28 | 0.314164 | 0.8275929 | 0.9221002 | -0.1249065 | 0.3005336 | -1.335224 | -1.039968 | -0.2795973 | 1 | 0.6232611 | 46.23
312.7 | 144.7 | 0 | 127.3 | 8 | 999.7 | 822.2 | 28 | 0.3017246 | 0.8206388 | -0.8467326 | -2.541291 | 0.3005336 | 0.3444335 | 0.60641 | -0.2795973 | 1 | 0.5209011 | 44.52
145.7 | 172.6 | 0 | 181.9 | 3.4 | 985.8 | 816.8 | 28 | -1.296264 | 1.144007 | -0.8467326 | 0.01558092 | -0.4694902 | 0.1656645 | 0.5390581 | -0.2795973 | 1 | -0.7229826 | 23.74
143.8 | 136.3 | 106.2 | 178.1 | 7.5 | 941.5 | 774.3 | 28 | -1.314445 | 0.7232806 | 0.8127201 | -0.1623699 | 0.2168353 | -0.4040815 | 0.008974191 | -0.2795973 | 1 | -0.5787208 | 26.15
148.1 | 0 | 182.1 | 181.4 | 15 | 838.9 | 884.3 | 28 | -1.273299 | -0.8564718 | 1.998713 | -0.007833654 | 1.472309 | -1.723629 | 1.380956 | -0.2795973 | 1 | -1.21443 | 15.53
277 | 116.8 | 91 | 190.6 | 7 | 946.5 | 665.6 | 28 | -0.03988144 | 0.4972705 | 0.575209 | 0.4229946 | 0.1331371 | -0.3397761 | -1.346793 | -0.2795973 | 1 | 0.464633 | 43.58
298.1 | 0 | 107.5 | 163.6 | 12.8 | 953.2 | 784 | 28 | 0.1620201 | -0.8564718 | 0.8330335 | -0.8413926 | 1.104037 | -0.2536068 | 0.1299581 | -0.2795973 | 1 | 0.003115027 | 35.87
313.3 | 145 | 0 | 178.5 | 8 | 1001.9 | 688.7 | 28 | 0.3074658 | 0.8241159 | -0.8467326 | -0.1436382 | 0.3005336 | 0.3727279 | -1.058677 | -0.2795973 | 1 | 0.3131881 | 41.05
155.2 | 183.9 | 143.2 | 193.8 | 9.2 | 879.6 | 698.5 | 28 | -1.205361 | 1.274977 | 1.390872 | 0.5728479 | 0.5014093 | -1.200182 | -0.9364461 | -0.2795973 | 1 | -0.4087194 | 28.99
289 | 133.7 | 0 | 194.9 | 5.5 | 924.1 | 760.1 | 28 | 0.0749441 | 0.6931459 | -0.8467326 | 0.6243599 | -0.1179576 | -0.6278643 | -0.1681362 | -0.2795973 | 1 | 0.6244583 | 46.25
147.8 | 175.1 | 0 | 171.2 | 2.2 | 1000 | 828.5 | 28 | -1.27617 | 1.172983 | -0.8467326 | -0.485491 | -0.670366 | 0.3482918 | 0.6849871 | -0.2795973 | 1 | -0.5326289 | 26.92
145.4 | 0 | 178.9 | 201.7 | 7.8 | 824 | 868.7 | 28 | -1.299135 | -0.8564718 | 1.948711 | 0.9427982 | 0.2670543 | -1.915259 | 1.186384 | -0.2795973 | 1 | -1.51313 | 10.54
312.7 | 0 | 0 | 178.1 | 8 | 999.7 | 822.2 | 28 | 0.3017246 | -0.8564718 | -0.8467326 | -0.1623699 | 0.3005336 | 0.3444335 | 0.60641 | -0.2795973 | 1 | -0.6415735 | 25.1
136.4 | 161.6 | 125.8 | 171.6 | 10.4 | 922.6 | 764.4 | 28 | -1.385254 | 1.016514 | 1.118984 | -0.4667594 | 0.7022851 | -0.6471559 | -0.1145042 | -0.2795973 | 1 | -0.4039306 | 29.07
154.8 | 0 | 142.8 | 193.3 | 9.1 | 877.2 | 867.7 | 28 | -1.209188 | -0.8564718 | 1.384622 | 0.5494333 | 0.4846697 | -1.231049 | 1.173912 | -0.2795973 | 1 | -1.561018 | 9.74
255.3 | 98.8 | 77 | 188.6 | 6.5 | 919 | 749.3 | 28 | -0.2475243 | 0.2886459 | 0.3564487 | 0.3293363 | 0.04943884 | -0.6934558 | -0.3028399 | -0.2795973 | 1 | -0.1207945 | 33.8
272.8 | 105.1 | 81.8 | 209.7 | 9 | 904 | 679.7 | 28 | -0.08007038 | 0.3616645 | 0.4314522 | 1.317431 | 0.46793 | -0.8863721 | -1.17093 | -0.2795973 | 1 | 0.08093258 | 37.17
162 | 190.1 | 148.1 | 178.8 | 18.8 | 838.1 | 741.4 | 28 | -1.140293 | 1.346837 | 1.467438 | -0.1295895 | 2.108416 | -1.733917 | -0.4013731 | -0.2795973 | 1 | -0.1231889 | 33.76
153.6 | 144.2 | 112.3 | 220.1 | 10.1 | 923.2 | 657.9 | 28 | -1.220671 | 0.8148437 | 0.908037 | 1.804455 | 0.6520662 | -0.6394393 | -1.442832 | -0.2795973 | 1 | -1.156367 | 16.5
146.5 | 114.6 | 89.3 | 201.9 | 8.8 | 860 | 829.5 | 28 | -1.288609 | 0.471772 | 0.5486452 | 0.952164 | 0.4344507 | -1.45226 | 0.6974597 | -0.2795973 | 1 | -0.9474563 | 19.99
151.8 | 178.1 | 138.7 | 167.5 | 18.3 | 944 | 694.6 | 28 | -1.237895 | 1.207753 | 1.320556 | -0.6587589 | 2.024717 | -0.3719288 | -0.9850891 | -0.2795973 | 1 | 0.03184766 | 36.35
309.9 | 142.8 | 111.2 | 167.8 | 22.1 | 913.9 | 651.2 | 28 | 0.2749319 | 0.7986173 | 0.8908487 | -0.6447102 | 2.660824 | -0.7590473 | -1.526398 | -0.2795973 | 1 | 0.1437852 | 38.22
143.6 | 0 | 174.9 | 158.4 | 17.9 | 942.7 | 844.5 | 28 | -1.316359 | -0.8564718 | 1.886208 | -1.084904 | 1.957759 | -0.3886482 | 0.8845481 | -0.2795973 | 1 | -1.221015 | 15.42
303.6 | 139.9 | 0 | 213.5 | 6.2 | 895.5 | 722.5 | 28 | 0.2146485 | 0.7650055 | -0.8467326 | 1.495382 | -0.0007801001 | -0.9956913 | -0.6371046 | -0.2795973 | 1 | -0.1435411 | 33.42
374.3 | 0 | 0 | 190.2 | 6.7 | 1013.2 | 730.4 | 28 | 0.8911623 | -0.8564718 | -0.8467326 | 0.4042629 | 0.08291814 | 0.5180581 | -0.5385713 | -0.2795973 | 1 | 0.1940673 | 39.06
158.6 | 148.9 | 116 | 175.1 | 15 | 953.3 | 719.7 | 28 | -1.172827 | 0.8693179 | 0.9658523 | -0.3028573 | 1.472309 | -0.2523207 | -0.6720278 | -0.2795973 | 1 | -0.4871356 | 27.68
152.6 | 238.7 | 0 | 200 | 6.3 | 1001.8 | 683.9 | 28 | -1.23024 | 1.910123 | -0.8467326 | 0.8631886 | 0.01595955 | 0.3714418 | -1.118546 | -0.2795973 | 1 | -0.5362205 | 26.86
310 | 142.8 | 0 | 167.9 | 10 | 914.3 | 804 | 28 | 0.2758888 | 0.7986173 | -0.8467326 | -0.6400272 | 0.6353265 | -0.7539029 | 0.3794093 | -0.2795973 | 1 | 0.5675916 | 45.3
304.8 | 0 | 99.6 | 196 | 9.8 | 959.4 | 705.2 | 28 | 0.2261311 | -0.8564718 | 0.7095903 | 0.675872 | 0.6018472 | -0.1738681 | -0.8528799 | -0.2795973 | 1 | -0.341078 | 30.12
150.9 | 0 | 183.9 | 166.6 | 11.6 | 991.2 | 772.2 | 28 | -1.246507 | -0.8564718 | 2.026839 | -0.7009051 | 0.9031609 | 0.2351143 | -0.01721819 | -0.2795973 | 1 | -1.212036 | 15.57
141.9 | 166.6 | 129.7 | 173.5 | 10.9 | 882.6 | 785.3 | 28 | -1.332626 | 1.074465 | 1.179925 | -0.377784 | 0.7859833 | -1.161599 | 0.1461724 | -0.2795973 | 1 | 0.5262884 | 44.61
297.8 | 137.2 | 106.9 | 201.3 | 6 | 878.4 | 655.3 | 28 | 0.1591495 | 0.7337118 | 0.8236581 | 0.9240665 | -0.0342594 | -1.215616 | -1.475261 | -0.2795973 | 1 | 1.059638 | 53.52
321.3 | 164.2 | 0 | 190.5 | 4.6 | 870 | 774 | 28 | 0.3840162 | 1.046649 | -0.8467326 | 0.4183117 | -0.2686145 | -1.323649 | 0.005232422 | -0.2795973 | 1 | 1.281119 | 57.22
366 | 187 | 0 | 191.3 | 6.6 | 824.3 | 756.9 | 28 | 0.8117413 | 1.310907 | -0.8467326 | 0.455775 | 0.06617849 | -1.9114 | -0.2080484 | -0.2795973 | 1 | 1.801299 | 65.91
279.8 | 128.9 | 100.4 | 172.4 | 9.5 | 825.1 | 804.9 | 28 | -0.01308881 | 0.6375127 | 0.7220908 | -0.429296 | 0.5516283 | -1.901111 | 0.3906346 | -0.2795973 | 1 | 1.018335 | 52.83
252.1 | 97.1 | 75.6 | 193.8 | 8.3 | 835.5 | 821.4 | 28 | -0.2781444 | 0.2689424 | 0.3345727 | 0.5728479 | 0.3507525 | -1.767356 | 0.5964319 | -0.2795973 | 1 | -0.1447383 | 33.4
164.6 | 0 | 150.4 | 181.6 | 11.7 | 1023.3 | 728.9 | 28 | -1.115414 | -0.8564718 | 1.503377 | 0.001532177 | 0.9199005 | 0.6479551 | -0.5572802 | -0.2795973 | 1 | -1.064781 | 18.03
155.6 | 243.5 | 0 | 180.3 | 10.7 | 1022 | 697.7 | 28 | -1.201533 | 1.965756 | -0.8467326 | -0.05934572 | 0.752504 | 0.6312357 | -0.9464242 | -0.2795973 | 1 | 0.09230592 | 37.36
160.2 | 188 | 146.4 | 203.2 | 11.3 | 828.7 | 709.7 | 28 | -1.157517 | 1.322497 | 1.440874 | 1.013042 | 0.8529419 | -1.854812 | -0.7967534 | -0.2795973 | 1 | -0.03040638 | 35.31
298.1 | 0 | 107 | 186.4 | 6.1 | 879 | 815.2 | 28 | 0.1620201 | -0.8564718 | 0.8252207 | 0.2263121 | -0.01751975 | -1.207899 | 0.519102 | -0.2795973 | 1 | 0.4083649 | 42.64
317.9 | 0 | 126.5 | 209.7 | 5.7 | 860.5 | 736.6 | 28 | 0.3514823 | -0.8564718 | 1.129922 | 1.317431 | -0.08447834 | -1.445829 | -0.4612415 | -0.2795973 | 1 | 0.253927 | 40.06
287.3 | 120.5 | 93.9 | 187.6 | 9.2 | 904.4 | 695.9 | 28 | 0.05867715 | 0.5401545 | 0.6205236 | 0.2825071 | 0.5014093 | -0.8812276 | -0.9688748 | -0.2795973 | 1 | 0.4778021 | 43.8
325.6 | 166.4 | 0 | 174 | 8.9 | 881.6 | 790 | 28 | 0.425162 | 1.072147 | -0.8467326 | -0.3543694 | 0.4511904 | -1.17446 | 0.2047934 | -0.2795973 | 1 | 1.521755 | 61.24
355.9 | 0 | 141.6 | 193.3 | 11 | 801.4 | 778.4 | 28 | 0.7150965 | -0.8564718 | 1.365871 | 0.5494333 | 0.802723 | -2.205919 | 0.0601117 | -0.2795973 | 1 | 0.3024133 | 40.87
132 | 206.5 | 160.9 | 178.9 | 5.5 | 866.9 | 735.6 | 28 | -1.427357 | 1.536917 | 1.667448 | -0.1249065 | -0.1179576 | -1.363518 | -0.473714 | -0.2795973 | 1 | -0.1501257 | 33.31
322.5 | 148.6 | 0 | 185.8 | 8.5 | 951 | 709.5 | 28 | 0.3954987 | 0.8658408 | -0.8467326 | 0.1982146 | 0.3842318 | -0.2819012 | -0.7992479 | -0.2795973 | 1 | 0.994391 | 52.43
164.2 | 0 | 200.1 | 181.2 | 12.6 | 849.3 | 846 | 28 | -1.119242 | -0.8564718 | 2.279976 | -0.01719948 | 1.070557 | -1.589873 | 0.903257 | -0.2795973 | 1 | -1.240769 | 15.09
313.8 | 0 | 112.6 | 169.9 | 10.1 | 925.3 | 782.9 | 28 | 0.3122502 | -0.8564718 | 0.9127248 | -0.5463689 | 0.6520662 | -0.612431 | 0.1162382 | -0.2795973 | 1 | 0.1581515 | 38.46
321.4 | 0 | 127.9 | 182.5 | 11.5 | 870.1 | 779.7 | 28 | 0.3849731 | -0.8564718 | 1.151798 | 0.04367842 | 0.8864212 | -1.322363 | 0.07632603 | -0.2795973 | 1 | 0.08691855 | 37.27
139.7 | 163.9 | 127.7 | 236.7 | 5.8 | 868.6 | 655.6 | 28 | -1.353677 | 1.043172 | 1.148673 | 2.581819 | -0.06773869 | -1.341654 | -1.471519 | -0.2795973 | 1 | -0.03519515 | 35.23
288.4 | 121 | 0 | 177.4 | 7 | 907.9 | 829.5 | 28 | 0.06920283 | 0.5459496 | -0.8467326 | -0.1951503 | 0.1331371 | -0.8362138 | 0.6974597 | -0.2795973 | 1 | 0.3784351 | 42.14
298.2 | 0 | 107 | 209.7 | 11.1 | 879.6 | 744.2 | 28 | 0.162977 | -0.8564718 | 0.8252207 | 1.317431 | 0.8194626 | -1.200182 | -0.36645 | -0.2795973 | 1 | -0.235725 | 31.88
264.5 | 111 | 86.5 | 195.5 | 5.9 | 832.6 | 790.4 | 28 | -0.1594914 | 0.430047 | 0.5048932 | 0.6524574 | -0.05099904 | -1.804653 | 0.2097825 | -0.2795973 | 1 | 0.3425193 | 41.54
159.8 | 250 | 0 | 168.4 | 12.2 | 1049.3 | 688.2 | 28 | -1.161344 | 2.041093 | -0.8467326 | -0.6166127 | 1.003599 | 0.9823432 | -1.064914 | -0.2795973 | 1 | 0.2180112 | 39.46
166 | 259.7 | 0 | 183.2 | 12.7 | 858.8 | 826.8 | 28 | -1.102018 | 2.153519 | -0.8467326 | 0.07645882 | 1.087297 | -1.467693 | 0.6637838 | -0.2795973 | 1 | 0.1258273 | 37.92
276.4 | 116 | 90.3 | 179.6 | 8.9 | 870.1 | 768.3 | 28 | -0.04562271 | 0.4879983 | 0.564271 | -0.09212613 | 0.4511904 | -1.322363 | -0.06586119 | -0.2795973 | 1 | 0.5065348 | 44.28
322.2 | 0 | 115.6 | 196 | 10.4 | 817.9 | 813.4 | 28 | 0.3926281 | -0.8564718 | 0.959602 | 0.675872 | 0.7022851 | -1.993711 | 0.4966514 | -0.2795973 | 1 | -0.2776268 | 31.18
148.5 | 139.4 | 108.6 | 192.7 | 6.1 | 892.4 | 780 | 28 | -1.269472 | 0.7592104 | 0.8502218 | 0.5213358 | -0.01751975 | -1.035561 | 0.0800678 | -0.2795973 | 1 | -0.725377 | 23.7
159.1 | 186.7 | 0 | 175.6 | 11.3 | 989.6 | 788.9 | 28 | -1.168042 | 1.30743 | -0.8467326 | -0.2794427 | 0.8529419 | 0.2145366 | 0.1910736 | -0.2795973 | 1 | -0.1824499 | 32.77
260.9 | 100.5 | 78.3 | 200.6 | 8.6 | 864.5 | 761.5 | 28 | -0.193939 | 0.3083493 | 0.3767622 | 0.8912861 | 0.4009714 | -1.394385 | -0.1506746 | -0.2795973 | 1 | -0.204598 | 32.4

## Hoja1
| cement | slag | flyash | water | superplasticizer | coarseaggregate | fineaggregate | age | csMPa
avg | 281.1679 | 73.89583 | 54.18835 | 181.5673 | 6.20466 | 972.9189 | 773.5805 | 45.66214 | 35.81796
desv_std | 104.5064 | 86.27934 | 63.997 | 21.35422 | 5.973841 | 77.75395 | 80.17598 | 63.16991 | 16.70574
| cement | slag | flyash | water | superplasticizer | coarseaggregate | fineaggregate | age | csMPa
avg | 281.1679 | 73.89583 | 54.18835 | 181.5673 | 6.20466 | 972.9189 | 773.5805 | 45.66214 | 35.81796
desv_std | 104.5064 | 86.27934 | 63.997 | 21.35422 | 5.973841 | 77.75395 | 80.17598 | 63.16991 | 16.70574
| Z_csMPa | csMPa |  |  | Z_csMPa
Z_water | -0.2896334 | -0.2896334 |  | Z_water | -0.2896334
water | -0.2896334 | -0.2896334 |  | Z_fineaggregate | -0.1672412
fineaggregate | -0.1672412 | -0.1672412 |  | Z_coarseaggregate | -0.1649346
Z_fineaggregate | -0.1672412 | -0.1672412 |  | Z_flyash | -0.1057549
Z_coarseaggregate | -0.1649346 | -0.1649346 |  | Z_slag | 0.1348293
coarseaggregate | -0.1649346 | -0.1649346 |  | Z_age | 0.328873
Z_flyash | -0.1057549 | -0.1057549 |  | Z_superplasticizer | 0.3660788
flyash | -0.1057549 | -0.1057549 |  | Z_cement | 0.4978319
Z_slag | 0.1348293 | 0.1348293
slag | 0.1348293 | 0.1348293
age | 0.328873 | 0.328873
Z_age | 0.328873 | 0.328873
Z_superplasticizer | 0.3660788 | 0.3660788
superplasticizer | 0.3660788 | 0.3660788
cement | 0.4978319 | 0.4978319
Z_cement | 0.4978319 | 0.4978319
1
[10 empty] | 0.5497868 | 1
[10 empty] | 0.3210475 | 0.9675942 | 1
[13 empty] | 0.3210475 | 0.9675942 | 1 | 1